## Sheet1
| mm | N | Unnamed: 2
0 | 0,000916856 | 5,246944
1 | 0,002417175 | 9,83472
2 | 0,0041652 | 14,89712
3 | 0,006047685 | 20,38136
4 | 0,00800094 | 27,31576
5 | 0,00997542 | 35,48944
6 | 0,01196406 | 43,8476
7 | 0,013959765 | 51,88944
8 | 0,01594845 | 59,90488
9 | 0,0180786 | 68,65856
10 | 0,0199398 | 77,2804
11 | 0,02194965 | 87,2208
12 | 0,02395245 | 97,5824
13 | 0,02595525 | 107,7072
14 | 0,027951 | 118,1224
15 | 0,02994675 | 128,8272
16 | 0,03194955 | 140,112
17 | 0,03394515 | 151,9504
18 | 0,03594795 | 164,1848
19 | 0,03795075 | 176,6824
20 | 0,03995355 | 189,4968
21 | 0,0419634 | 202,6008
22 | 0,0439521 | 216,232
23 | 0,04594785 | 230,18
24 | 0,04794345 | 244,576
25 | 0,0499392 | 259,4472
26 | 0,0519633 | 274,74
27 | 0,0539589 | 290,4016
28 | 0,05595465 | 306,564
29 | 0,0579504 | 323,0168
30 | 0,05994615 | 339,812
31 | 0,0619419 | 357,0296
32 | 0,06394455 | 374,7216
33 | 0,0659403 | 392,8352
34 | 0,06795015 | 411,292
35 | 0,06995295 | 430,4872
36 | 0,07207605 | 451,2904
37 | 0,07394445 | 469,9576
38 | 0,07594725 | 490,26
39 | 0,07794285 | 511,0104
40 | 0,07994565 | 532,0512
41 | 0,08195565 | 553,54
42 | 0,0839583 | 575,3184
43 | 0,085947 | 597,44
44 | 0,08794275 | 619,6408
45 | 0,08994555 | 641,9472
46 | 0,09194835 | 665,044
47 | 0,09395115 | 689,9344
48 | 0,09594675 | 716,5904
49 | 0,09794955 | 743,6424
50 | 0,0999453 | 770,6952
51 | 0,1019481 | 798,0104
52 | 0,10394385 | 825,432
53 | 0,10594665 | 853,04
54 | 0,10794945 | 880,752
55 | 0,10994505 | 908,432
56 | 0,11195505 | 936,28
57 | 0,11395785 | 964,12
58 | 0,1159464 | 992,04
59 | 0,11794215 | 1019,968
60 | 0,119952 | 1048,096
61 | 0,1219548 | 1076,336
62 | 0,12395055 | 1104,472
63 | 0,1259604 | 1132,336
64 | 0,12795615 | 1160,024
65 | 0,12995175 | 1187,864
66 | 0,1319475 | 1215,656
67 | 0,13395735 | 1243,24
68 | 0,1359531 | 1270,872
69 | 0,13794885 | 1298,264
70 | 0,13995165 | 1325,264
71 | 0,14195445 | 1351,944
72 | 0,14395005 | 1378,336
73 | 0,1459458 | 1404,472
74 | 0,1479486 | 1430,336
75 | 0,1499514 | 1455,96
76 | 0,1519545 | 1481,168
77 | 0,153957 | 1506,112
78 | 0,155952 | 1530,576
79 | 0,1579485 | 1554,728
80 | 0,1599435 | 1578,464
81 | 0,1619535 | 1601,72
82 | 0,1639575 | 1624,288
83 | 0,1659525 | 1646,168
84 | 0,1679475 | 1667,32
85 | 0,1699515 | 1687,432
86 | 0,171954 | 1706,784
87 | 0,173949 | 1725,088
88 | 0,175953 | 1742,28
89 | 0,177948 | 1758,544
90 | 0,1799505 | 1773,864
91 | 0,181953 | 1788,256
92 | 0,183957 | 1801,656
93 | 0,1859445 | 1814,024
94 | 0,187941 | 1825,256
95 | 0,190071 | 1836,064
96 | 0,191946 | 1844,424
97 | 0,193956 | 1852,384
98 | 0,1959525 | 1859,32
99 | 0,1979475 | 1865,408
100 | 0,19995 | 1870,816
101 | 0,2019465 | 1875,768
102 | 0,203949 | 1880,224
103 | 0,205944 | 1884,312
104 | 0,207954 | 1888,216
105 | 0,210084 | 1891,984
106 | 0,211953 | 1895,096
107 | 0,2139555 | 1898,448
108 | 0,2159445 | 1902,008
109 | 0,2179335 | 1905,536
110 | 0,2199435 | 1908,728
111 | 0,2219535 | 1912,208
112 | 0,2239485 | 1914,184
113 | 0,225951 | 1915,688
114 | 0,22794 | 1916,688
115 | 0,23007 | 1918,592
116 | 0,231945 | 1920,304
117 | 0,233949 | 1922,648
118 | 0,2359515 | 1925,448
119 | 0,2379465 | 1929,056
120 | 0,239949 | 1933,064
121 | 0,241953 | 1936,704
122 | 0,243948 | 1935,832
123 | 0,2459445 | 1931,664
124 | 0,247947 | 1926,952
125 | 0,250077 | 1928,976
126 | 0,2519595 | 1930,456
127 | 0,2539545 | 1932,168
128 | 0,255951 | 1934,512
129 | 0,25794 | 1936,888
130 | 0,2599425 | 1938,208
131 | 0,261945 | 1939,712
132 | 0,2639475 | 1941,216
133 | 0,26595 | 1942,056
134 | 0,267954 | 1942,584
135 | 0,269949 | 1943,824
136 | 0,271944 | 1945,064
137 | 0,273948 | 1946,328
138 | 0,275943 | 1949,336
139 | 0,27573742 | 1952,312
140 | 0,28492982 | 1955,216
141 | 0,29406048 | 1956,904
142 | 0,30321858 | 1959,8
143 | 0,31234238 | 1963,44
144 | 0,32147304 | 1966,576
145 | 0,33063114 | 1968,736
146 | 0,33978924 | 1969,712
147 | 0,34894734 | 1971,928
148 | 0,358078 | 1976,672
149 | 0,3672018 | 1983,712
150 | 0,37636676 | 1986,744
151 | 0,38549056 | 1989,328
152 | 0,39464866 | 1990,784
153 | 0,40380676 | 1998,904
154 | 0,41297172 | 2004,336
155 | 0,42212982 | 2006,176
156 | 0,43128792 | 2008,472
157 | 0,44038428 | 2008,608
158 | 0,44950808 | 2011,376
159 | 0,45866618 | 2015,088
160 | 0,46783114 | 2018,832
161 | 0,47698924 | 2022,056
162 | 0,48614734 | 2024,64
163 | 0,4952437 | 2026,96
164 | 0,5050192 | 2029,224
165 | 0,5135256 | 2028,168
166 | 0,522718 | 2030,016
167 | 0,53184866 | 2028,432
168 | 0,54100676 | 2027,72
169 | 0,55013742 | 2029,12
170 | 0,55929552 | 2030,968
171 | 0,56841932 | 2032,544
172 | 0,57757742 | 2034,208
173 | 0,58670808 | 2036
174 | 0,59644928 | 2038,056
175 | 0,60502428 | 2039,376
176 | 0,61421668 | 2040,432
177 | 0,62334734 | 2041,272
178 | 0,63247114 | 2042,144
179 | 0,64162924 | 2043,224
180 | 0,6507599 | 2044,728
181 | 0,659918 | 2045,648
182 | 0,6690761 | 2046,016
183 | 0,67820676 | 2046,92
184 | 0,68794796 | 2048,576
185 | 0,69648866 | 2049,952
186 | 0,70565362 | 2051,136
187 | 0,71477742 | 2053,008
188 | 0,72393552 | 2055,752
189 | 0,73309362 | 2056,936
190 | 0,74228602 | 2059,12
191 | 0,75141668 | 2061,656
192 | 0,76054048 | 2066,4
193 | 0,76963684 | 2069,536
194 | 0,77937804 | 2073,232
195 | 0,78795304 | 2075,896
196 | 0,797118 | 2077,368
197 | 0,8062761 | 2078,952
198 | 0,8153999 | 2080,688
199 | 0,824558 | 2082,512
200 | 0,83368866 | 2085,592
201 | 0,84284676 | 2089,84
202 | 0,85200486 | 2090,344
203 | 0,86113552 | 2092,448
204 | 0,87091102 | 2096,824
205 | 0,87945172 | 2101,944
206 | 0,88858238 | 2107,872
207 | 0,89770618 | 2102,184
208 | 0,90686428 | 2098,936
209 | 0,91599494 | 2099,624
210 | 0,92515304 | 2104,528
211 | 0,93434544 | 2104,576
212 | 0,94346924 | 2114,072
213 | 0,9525999 | 2129,048
214 | 0,9623068 | 2135,4
215 | 0,97545056 | 2129,232
216 | 0,98464296 | 2128,496
217 | 0,99376676 | 2129,232
218 | 1,00295916 | 2125,248
219 | 1,01205552 | 2118,688
220 | 1,02117932 | 2121,296
221 | 1,03034428 | 2124,752
222 | 1,03950238 | 2128,92
223 | 1,04924358 | 2132,056
224 | 1,05781858 | 2131,312
225 | 1,06697668 | 2140,2
226 | 1,07610734 | 2149,904
227 | 1,08526544 | 2149,616
228 | 1,09438924 | 2142,68
229 | 1,1035542 | 2140,968
230 | 1,112678 | 2142,888
231 | 1,12180866 | 2144,496
232 | 1,1309942 | 2145,92
233 | 1,14015916 | 2147,264
234 | 1,15381742 | 2149,64
235 | 1,16297552 | 2151,224
236 | 1,17213362 | 2152,304
237 | 1,18126428 | 2152,096
238 | 1,19042238 | 2152,512
239 | 1,19961478 | 2154,256
240 | 1,20873858 | 2156,52
241 | 1,21783494 | 2157,92
242 | 1,22754184 | 2159,288
243 | 1,23615114 | 2159,92
244 | 1,24530924 | 2160,24
245 | 1,2544742 | 2160,976
246 | 1,263598 | 2162,168
247 | 1,27272866 | 2163,512
248 | 1,28188676 | 2164,672
249 | 1,29104486 | 2165,696
250 | 1,30020296 | 2167,176
251 | 1,30991672 | 2169,36
252 | 1,31845742 | 2170,888
253 | 1,32764982 | 2171,552
254 | 1,33678048 | 2172,368
255 | 1,34590428 | 2174,48
256 | 1,35500064 | 2177,96
257 | 1,36419304 | 2181,28
258 | 1,37335114 | 2185,496
259 | 1,38254354 | 2187,848
260 | 1,39166734 | 2189,848
261 | 1,4013468 | 2191,8
262 | 1,4099561 | 2192,984
263 | 1,4191142 | 2194,52
264 | 1,42821056 | 2196,048
265 | 1,43743726 | 2197,44
266 | 1,44652676 | 2198,92
267 | 1,45565742 | 2198,312
268 | 1,46484982 | 2199,792
269 | 1,47397362 | 2202,504
270 | 1,48310428 | 2205,72
271 | 1,49682428 | 2212,792
272 | 1,50598238 | 2221,144
273 | 1,51514048 | 2224,68
274 | 1,52427114 | 2214,712
275 | 1,53349784 | 2212,152
276 | 1,54258734 | 2213,576
277 | 1,551718 | 2218,408
278 | 1,5608418 | 2224,36
279 | 1,570583 | 2225,152
280 | 1,57916486 | 2218,192
281 | 1,58832296 | 2219,856
282 | 1,59744676 | 2228,32
283 | 1,60657742 | 2235,968
284 | 1,61570122 | 2236,256
285 | 1,62489362 | 2238,128
286 | 1,63405172 | 2243,952
287 | 1,64318238 | 2243,4
288 | 1,65234048 | 2236,864
289 | 1,66204738 | 2231,744
290 | 1,67062924 | 2232,72
291 | 1,67975304 | 2235,752
292 | 1,68891114 | 2236,752
293 | 1,6980761 | 2241,976
294 | 1,7071999 | 2239,944
295 | 1,716358 | 2242,216
296 | 1,7255504 | 2246,112
297 | 1,73464676 | 2248,304
298 | 1,74377056 | 2253,576
299 | 1,75293552 | 2261,088
300 | 1,76209362 | 2266,416
301 | 1,77581362 | 2257,72
302 | 1,78497172 | 2251,68
303 | 1,79410238 | 2253,312
304 | 1,80322618 | 2254,688
305 | 1,81235684 | 2255,816
306 | 1,82151494 | 2256,792
307 | 1,83070734 | 2257,792
308 | 1,83986544 | 2258,848
309 | 1,8489961 | 2260,04
310 | 1,858703 | 2261,088
311 | 1,86721626 | 2261,752
312 | 1,87640866 | 2261,912
313 | 1,88560106 | 2261,648
314 | 1,89472486 | 2262,624
315 | 1,90385552 | 2264,496
316 | 1,91304792 | 2266,128
317 | 1,92217172 | 2267,288
318 | 1,93129552 | 2268,552
319 | 1,94042618 | 2269,216
320 | 1,95013308 | 2269,768
321 | 1,95871494 | 2270,296
322 | 1,96790734 | 2271,112
323 | 1,97706544 | 2272,064
324 | 1,98618924 | 2273,296
325 | 1,9953199 | 2274,272
326 | 2,0044437 | 2274,832
327 | 2,0136018 | 2275,592
328 | 2,02276676 | 2276,592
329 | 2,0319523 | 2277,968
330 | 2,04163176 | 2279,232
331 | 2,05480296 | 2278,888
332 | 2,06389932 | 2279,024
333 | 2,07302998 | 2281,656
334 | 2,08222238 | 2283,928
335 | 2,09138048 | 2286,192
336 | 2,10053858 | 2288,8
337 | 2,10966238 | 2291,864
338 | 2,11879304 | 2294,08
339 | 2,12795114 | 2295,632
340 | 2,13710924 | 2296,208
341 | 2,1508361 | 2297,184
342 | 2,1599942 | 2298,848
343 | 2,1691523 | 2300,408
344 | 2,17828296 | 2301,616
345 | 2,18740676 | 2302,616
346 | 2,19653742 | 2304,176
347 | 2,20569552 | 2305,016
348 | 2,21481932 | 2305,256
349 | 2,22397742 | 2307,024
350 | 2,23773858 | 2302,064
351 | 2,24686238 | 2307,576
352 | 2,25595874 | 2325,56
353 | 2,26511684 | 2330,28
354 | 2,27430924 | 2334,84
355 | 2,28346734 | 2335,944
356 | 2,29259114 | 2338,528
357 | 2,3023392 | 2336,392
358 | 2,3154418 | 2336,16
359 | 2,32460676 | 2340,248
360 | 2,33376486 | 2335,792
361 | 2,34292296 | 2327,216
362 | 2,35204676 | 2332,944
363 | 2,36121172 | 2334,256
364 | 2,37033552 | 2326,848
365 | 2,37949362 | 2326,688
366 | 2,38862428 | 2326,296
367 | 2,39833118 | 2329,04
368 | 2,40690618 | 2333,072
369 | 2,41607114 | 2332,28
370 | 2,42526354 | 2327,56
371 | 2,43438734 | 2325,872
372 | 2,44354544 | 2331,016
373 | 2,4526418 | 2338,136
374 | 2,4617999 | 2341,032
375 | 2,470958 | 2341,144
376 | 2,48012296 | 2343,064
377 | 2,48928106 | 2344,856
378 | 2,49840486 | 2337,264
379 | 2,51209742 | 2331,28
380 | 2,52122122 | 2335,496
381 | 2,53041362 | 2347,36
382 | 2,53957858 | 2355,192
383 | 2,54873668 | 2361,624
384 | 2,55789478 | 2369,376
385 | 2,56701858 | 2372,544
386 | 2,57614924 | 2357,2
387 | 2,58527304 | 2346,496
388 | 2,594438 | 2350,08
389 | 2,6081923 | 2352,16
390 | 2,6173161 | 2352,952
391 | 2,62644676 | 2353,928
392 | 2,63560486 | 2354,88
393 | 2,64472866 | 2355,696
394 | 2,65385932 | 2356,224
395 | 2,66301742 | 2356,832
396 | 2,67217552 | 2357,328
397 | 2,68191672 | 2358,384
398 | 2,69052602 | 2359,096
399 | 2,69965668 | 2359,544
400 | 2,70875304 | 2360,048
401 | 2,71787684 | 2360,464
402 | 2,72703494 | 2360,152
403 | 2,73619304 | 2360,128
404 | 2,745358 | 2360,496
405 | 2,7545504 | 2361,52
406 | 2,7636399 | 2362,208
407 | 2,77277056 | 2363,184
408 | 2,78189436 | 2364,104
409 | 2,79564866 | 2365,48
410 | 2,80481362 | 2366,056
411 | 2,81397172 | 2366,4
412 | 2,82312982 | 2366,664
413 | 2,83225362 | 2367,088
414 | 2,84138428 | 2367,32
415 | 2,85050808 | 2367,56
416 | 2,85967304 | 2367,616
417 | 2,86883114 | 2368,272
418 | 2,88258544 | 2369,144
419 | 2,89170924 | 2369,904
420 | 2,9008399 | 2370,776
421 | 2,90993626 | 2371,856
422 | 2,91912866 | 2372,992
423 | 2,92828676 | 2373,416
424 | 2,93744486 | 2372,52
425 | 2,94660296 | 2373,28
426 | 2,95573362 | 2376,76
427 | 2,96941932 | 2380,032
428 | 2,97854998 | 2381,216
429 | 2,98774238 | 2381,664
430 | 2,99690048 | 2383,536
431 | 3,00602428 | 2385,488
432 | 3,01518924 | 2387,048
433 | 3,02431304 | 2388,336
434 | 3,0334437 | 2389,472
435 | 3,0426018 | 2390,128
436 | 3,0517599 | 2390,16
437 | 3,0655142 | 2391,128
438 | 3,0746723 | 2393,08
439 | 3,08380296 | 2394,848
440 | 3,09292676 | 2396,144
441 | 3,10205742 | 2397,04
442 | 3,11121552 | 2397,984
443 | 3,12037362 | 2398,464
444 | 3,12950428 | 2398,912
445 | 3,13866238 | 2398,856
446 | 3,15238238 | 2398,04
447 | 3,16151304 | 2397,936
448 | 3,17067114 | 2402,024
449 | 3,17982924 | 2410,752
450 | 3,18898734 | 2414,416
451 | 3,198118 | 2416,944
452 | 3,2072761 | 2420,08
453 | 3,2163999 | 2420,344
454 | 3,22556486 | 2421,376
455 | 3,23468866 | 2417,104
456 | 3,24841552 | 2410,696
457 | 3,25757362 | 2414,176
458 | 3,26673172 | 2423,536
459 | 3,27585552 | 2424,8
460 | 3,28502048 | 2423,088
461 | 3,29414428 | 2424,592
462 | 3,30326808 | 2429,576
463 | 3,31243304 | 2432,472
464 | 3,32217424 | 2432,184
465 | 3,33078354 | 2430,52
466 | 3,33990734 | 2429,312
467 | 3,349038 | 2429,736
468 | 3,3581618 | 2424,064
469 | 3,3673199 | 2423,144
470 | 3,37645056 | 2421,456
471 | 3,38564296 | 2426,224
472 | 3,39480106 | 2423,744
473 | 3,40392486 | 2427,488
474 | 3,41305552 | 2434,768
475 | 3,42677552 | 2438,88
476 | 3,43594048 | 2427,728
477 | 3,44509858 | 2420,848
478 | 3,45422238 | 2431,68
479 | 3,46341478 | 2432,84
480 | 3,47251114 | 2428,096
481 | 3,48166924 | 2416,176
482 | 3,4907999 | 2416,472
483 | 3,499958 | 2417,84
484 | 3,5091161 | 2420,896
485 | 3,5228361 | 2444,6
486 | 3,53200106 | 2448,664
487 | 3,54112486 | 2447,08
488 | 3,55022122 | 2450,216
489 | 3,55937932 | 2445,128
490 | 3,56857172 | 2441,992
491 | 3,57769552 | 2440,672
492 | 3,58686048 | 2439,616
493 | 3,59601858 | 2441,232
494 | 3,60971114 | 2442,68
495 | 3,61883494 | 2443,496
496 | 3,62799304 | 2443,256
497 | 3,63718544 | 2443,024
498 | 3,6463161 | 2443,968
499 | 3,6554399 | 2446,584
500 | 3,664598 | 2448,376
501 | 3,6737561 | 2446,976
502 | 3,68346986 | 2447,368
503 | 3,69201056 | 2449,904
504 | 3,70117552 | 2454,256
505 | 3,71033362 | 2451,008
506 | 3,71952602 | 2453,36
507 | 3,72864982 | 2454,336
508 | 3,73778048 | 2453,544
509 | 3,74690428 | 2455,416
510 | 3,75600064 | 2453,176
511 | 3,76519304 | 2449,88
512 | 3,77438544 | 2448,608
513 | 3,78810544 | 2447,872
514 | 3,7972361 | 2447,816
515 | 3,8063599 | 2448,344
516 | 3,81549056 | 2448,64
517 | 3,82464866 | 2448,4
518 | 3,83380676 | 2447,952
519 | 3,84299916 | 2448,08
520 | 3,85212296 | 2448,008
521 | 3,86125362 | 2446,656
522 | 3,87497362 | 2444,368
523 | 3,88406998 | 2444,392
524 | 3,89322808 | 2444,736
525 | 3,90242048 | 2444,336
526 | 3,91157858 | 2443,232
527 | 3,92070924 | 2441,28
528 | 3,92983304 | 2440,28
529 | 3,9389637 | 2440,096
530 | 3,9487049 | 2439,936
531 | 3,9572799 | 2439,856
532 | 3,9664723 | 2440,04
533 | 3,97560296 | 2440,2
534 | 3,98476106 | 2438,72
535 | 3,99391916 | 2437,248
536 | 4,00301552 | 2436,352
537 | 4,01213932 | 2436,032
538 | 4,02126998 | 2439,616
539 | 4,03046238 | 2441,232
540 | 4,03962048 | 2445,232
541 | 4,04932738 | 2449,504
542 | 4,05790238 | 2453,408
543 | 4,06703304 | 2454,856
544 | 4,07619114 | 2455,52
545 | 4,08534924 | 2461,4
546 | 4,09450734 | 2466,832
547 | 4,103638 | 2466,568
548 | 4,1127961 | 2463,848
549 | 4,12192676 | 2471,968
550 | 4,13108486 | 2475,136
551 | 4,14018122 | 2477,904
552 | 4,15396296 | 2480,992
553 | 4,16309362 | 2483,76
554 | 4,17221742 | 2484,576
555 | 4,18138238 | 2483,864
556 | 4,19054048 | 2486,16
557 | 4,19966428 | 2488,264
558 | 4,20879494 | 2486,68
559 | 4,21795304 | 2489,344
560 | 4,22711114 | 2491,112
561 | 4,240838 | 2492,168
562 | 4,2499961 | 2491,168
563 | 4,2591199 | 2491,168
564 | 4,26825056 | 2491,776
565 | 4,27744296 | 2491,64
566 | 4,28656676 | 2494,808
567 | 4,29572486 | 2482,648
568 | 4,30488296 | 2469,912
569 | 4,31463102 | 2461,32
570 | 4,32317172 | 2459,184
571 | 4,33226808 | 2460,528
572 | 4,34142618 | 2462,192
573 | 4,35058428 | 2463,432
574 | 4,35974238 | 2464,248
575 | 4,36893478 | 2465,376
576 | 4,37799684 | 2466,248
577 | 4,3871618 | 2466,488
578 | 4,3962856 | 2466,352
579 | 4,4060611 | 2466,88
580 | 4,4146018 | 2468,016
581 | 4,4237942 | 2469,048
582 | 4,43292486 | 2469,096
583 | 4,44204866 | 2470,992
584 | 4,45121362 | 2475,16
585 | 4,46033742 | 2479,96
586 | 4,46949552 | 2482,68
587 | 4,47865362 | 2483,76
588 | 4,48778428 | 2483,864
589 | 4,49697668 | 2482,52
590 | 4,50610048 | 2482,176
591 | 4,51523114 | 2482,888
592 | 4,52435494 | 2483,576
593 | 4,53351304 | 2484,6
594 | 4,54270544 | 2489,872
595 | 4,5518361 | 2493,464
596 | 4,5609599 | 2492,672
597 | 4,57009056 | 2490,928
598 | 4,57924866 | 2490,112
599 | 4,58837246 | 2489,824
600 | 4,59812052 | 2491,664
601 | 4,60669552 | 2495,256
602 | 4,61585362 | 2494,568
603 | 4,62501172 | 2494,912
604 | 4,63416982 | 2494,808
605 | 4,64326618 | 2488,952
606 | 4,65239684 | 2485,976
607 | 4,66155494 | 2487,104
608 | 4,67067874 | 2494,912
609 | 4,67990544 | 2502,056
610 | 4,68902924 | 2492,856
611 | 4,6981942 | 2491,696
612 | 4,7119142 | 2493,224
613 | 4,72101056 | 2492,592
614 | 4,73016866 | 2500,552
615 | 4,73932676 | 2499
616 | 4,74848486 | 2502,056
617 | 4,75764982 | 2495,44
618 | 4,76673932 | 2496,096
619 | 4,77590428 | 2502,976
620 | 4,78502808 | 2498,68
621 | 4,79874808 | 2499,08
622 | 4,80794048 | 2501,472
623 | 4,81709858 | 2502,744
624 | 4,82626354 | 2499,312
625 | 4,83538734 | 2499,792
626 | 4,8444837 | 2502,896
627 | 4,8536418 | 2502,744
628 | 4,8627999 | 2503,08
629 | 4,8725754 | 2505,536
630 | 4,88112296 | 2502,928
631 | 4,89028106 | 2500,024
632 | 4,89940486 | 2503,848
633 | 4,90853552 | 2504,432
634 | 4,91765932 | 2508,752
635 | 4,92678998 | 2507,96
636 | 4,93598238 | 2503,72
637 | 4,94514048 | 2504,272
638 | 4,95429858 | 2498,176
639 | 4,96401234 | 2497,864
640 | 4,97255304 | 2495,752
641 | 4,9816837 | 2493,616
642 | 4,9908761 | 2495,888
643 | 4,9999999 | 2499,08
644 | 5,0091923 | 2498,024
645 | 5,0183161 | 2496,464
646 | 5,02744676 | 2497,28
647 | 5,03657056 | 2498,52
648 | 5,04572866 | 2496,072
649 | 5,05544242 | 2496,304
650 | 5,06401742 | 2494,672
651 | 5,07317552 | 2492,672
652 | 5,08236792 | 2494,776
653 | 5,09149858 | 2506,12
654 | 5,10062238 | 2501,344
655 | 5,10971874 | 2489,952
656 | 5,11891114 | 2488,608
657 | 5,12806924 | 2490,008
658 | 5,1371999 | 2491,456
659 | 5,14638544 | 2493,272
660 | 5,1555161 | 2500,16
661 | 5,1646399 | 2508,096
662 | 5,17377056 | 2523,544
663 | 5,18292866 | 2530,848
664 | 5,19208676 | 2512,736
665 | 5,20121742 | 2496,76
666 | 5,21040982 | 2499,6
667 | 5,21953362 | 2516,16
668 | 5,22924052 | 2527,496
669 | 5,23778808 | 2525,6
670 | 5,24694618 | 2520,672
671 | 5,25610428 | 2513,416
672 | 5,26526924 | 2509,04
673 | 5,27442734 | 2510,44
674 | 5,28358544 | 2511,024
675 | 5,2926818 | 2511,128
676 | 5,3018399 | 2510,232
677 | 5,31097056 | 2511,6
678 | 5,32071176 | 2515,424
679 | 5,32932106 | 2522,704
680 | 5,33844486 | 2526,656
681 | 5,34760296 | 2526,496
682 | 5,35673362 | 2534,04
683 | 5,36582312 | 2529,264
684 | 5,37501552 | 2525,072
685 | 5,38418048 | 2529,16
686 | 5,39333858 | 2543,584
687 | 5,40249668 | 2539,6
688 | 5,41220358 | 2537,048
689 | 5,42075114 | 2535,568
690 | 5,42987494 | 2535,176
691 | 5,4390056 | 2531,088
692 | 5,4481637 | 2533,224
693 | 5,4573561 | 2530,64
694 | 5,4665142 | 2541,656
695 | 5,47564486 | 2544,744
696 | 5,48476866 | 2548,696
697 | 5,49389932 | 2529,768
698 | 5,50305742 | 2515,928
699 | 5,51681172 | 2503,16
700 | 5,52596982 | 2494,432
701 | 5,53510048 | 2499,84
702 | 5,54422428 | 2516,976
703 | 5,55338238 | 2528,976
704 | 5,56251304 | 2532,96
705 | 5,57170544 | 2542,424
706 | 5,58141234 | 2534,752
707 | 5,58998734 | 2544,664
708 | 5,5991523 | 2545,96
709 | 5,6082761 | 2555,104
710 | 5,61740676 | 2536,176
711 | 5,62653056 | 2522,304
712 | 5,63568866 | 2516,344
713 | 5,64484676 | 2509,624
714 | 5,65401172 | 2511,864
715 | 5,66371862 | 2514,712
716 | 5,67688982 | 2516,584
717 | 5,68602048 | 2512,312
718 | 5,69514428 | 2515,952
719 | 5,70427494 | 2518,776
720 | 5,71343304 | 2513,84
721 | 5,72262544 | 2518,192
722 | 5,73174924 | 2519,192
723 | 5,741463 | 2514,368
724 | 5,7500037 | 2519,856
725 | 5,7591618 | 2518,984
726 | 5,76832676 | 2517,376
727 | 5,77748486 | 2522,304
728 | 5,78660866 | 2518,192
729 | 5,79576676 | 2519,8
730 | 5,80493172 | 2526,128
731 | 5,81405552 | 2522,568
732 | 5,82318618 | 2531,432
733 | 5,83289308 | 2530,976
734 | 5,84150238 | 2526,896
735 | 5,85062618 | 2525,552
736 | 5,85981858 | 2526,92
737 | 5,8689904 | 2524,728
738 | 5,8780456 | 2529,296
739 | 5,8871694 | 2528,392
740 | 5,8963618 | 2527,976
741 | 5,9055542 | 2533,96
742 | 5,914678 | 2528,952
743 | 5,9244192 | 2532,696
744 | 5,9329942 | 2536,856
745 | 5,942118 | 2533,408
746 | 5,9512418 | 2539,632
747 | 5,9604342 | 2538,76
748 | 5,969558 | 2534,8
749 | 5,9786818 | 2529,792
750 | 5,9878742 | 2534,248
751 | 5,996998 | 2529,872
752 | 6,0061218 | 2536,28
753 | 6,015863 | 2537,968
754 | 6,024438 | 2536,384
755 | 6,0335618 | 2542,448
756 | 6,0427542 | 2536,096
757 | 6,051878 | 2537,464
758 | 6,0610018 | 2538,52
759 | 6,0701256 | 2531,824
760 | 6,079318 | 2538,76
761 | 6,0884418 | 2537,624
762 | 6,0976342 | 2540,024
763 | 6,1073068 | 2534,008
764 | 6,1158818 | 2535,224
765 | 6,1250742 | 2535,568
766 | 6,134198 | 2547,168
767 | 6,1433218 | 2540,896
768 | 6,1524456 | 2539,392
769 | 6,161638 | 2528,872
770 | 6,1707618 | 2538,656
771 | 6,1799542 | 2530,4
772 | 6,189078 | 2534,2
773 | 6,1987506 | 2526,208
774 | 6,2073256 | 2528,872
775 | 6,216518 | 2537,864
776 | 6,2256418 | 2549,328
777 | 6,2348342 | 2553,784
778 | 6,2440266 | 2554,608
779 | 6,2530818 | 2540,896
780 | 6,2622742 | 2536,672
781 | 6,271398 | 2537,464
782 | 6,2805218 | 2549,04
783 | 6,290263 | 2543,448
784 | 6,298838 | 2535,064
785 | 6,3080304 | 2533,088
786 | 6,3171542 | 2540,576
787 | 6,326278 | 2550,44
788 | 6,3354018 | 2554,368
789 | 6,3445256 | 2545,8
790 | 6,353718 | 2549,28
791 | 6,3628418 | 2541,368
792 | 6,3720342 | 2541,792
793 | 6,3817068 | 2530,48
794 | 6,3902818 | 2529,424
795 | 6,3994056 | 2531,8
796 | 6,408598 | 2532,088
797 | 6,4177218 | 2537,36
798 | 6,4269142 | 2532,064
799 | 6,436038 | 2540,76
800 | 6,4451618 | 2537,6
801 | 6,4543542 | 2539,336
802 | 6,463478 | 2542,424
803 | 6,4731506 | 2536,336
804 | 6,4863218 | 2538,176
805 | 6,4955142 | 2545,8
806 | 6,504638 | 2539,784
807 | 6,5138304 | 2547,224
808 | 6,5229542 | 2544,504
809 | 6,532078 | 2545,376
810 | 6,5412018 | 2549,016
811 | 6,5503942 | 2544,536
812 | 6,559518 | 2553,944
813 | 6,5687104 | 2547,088
814 | 6,5823618 | 2549,408
815 | 6,5915542 | 2556,848
816 | 6,6006094 | 2549,2
817 | 6,6098018 | 2559,584
818 | 6,6189256 | 2552,52
819 | 6,628118 | 2558,296
820 | 6,6373104 | 2554,608
821 | 6,6464342 | 2554,944
822 | 6,655558 | 2556,448
823 | 6,6692094 | 2553,392
824 | 6,6784018 | 2559,32
825 | 6,6875942 | 2545,904
826 | 6,6967866 | 2542,24
827 | 6,7059104 | 2537,384
828 | 6,7150342 | 2538,048
829 | 6,7240894 | 2540,976
830 | 6,7332818 | 2534,832
831 | 6,7424056 | 2540,416
832 | 6,751598 | 2539,024
833 | 6,765318 | 2539,048
834 | 6,7745104 | 2539,784
835 | 6,7836342 | 2546,088
836 | 6,7926894 | 2540,232
837 | 6,8018818 | 2548,064
838 | 6,8110742 | 2544,16
839 | 6,820198 | 2544,424
840 | 6,8293904 | 2549,304
841 | 6,839063 | 2539,944
842 | 6,847638 | 2542,448
843 | 6,8567618 | 2543,424
844 | 6,8659542 | 2556,24
845 | 6,875078 | 2561,568
846 | 6,8842018 | 2556,448
847 | 6,8933256 | 2551,76
848 | 6,902518 | 2547,376
849 | 6,9116418 | 2547,488
850 | 6,9213144 | 2541,952
851 | 6,929958 | 2544,216
852 | 6,9390818 | 2542,504
853 | 6,9482056 | 2547,04
854 | 6,957398 | 2545,088
855 | 6,9665218 | 2544,424
856 | 6,9757142 | 2548,248
857 | 6,984838 | 2540,944
858 | 6,9939618 | 2546,592
859 | 7,0031542 | 2542,528
860 | 7,0128954 | 2541,792
861 | 7,0214018 | 2546,512
862 | 7,0305942 | 2540,416
863 | 7,039718 | 2548,408
864 | 7,0488418 | 2541,792
865 | 7,0579656 | 2545,376
866 | 7,067158 | 2545,96
867 | 7,0762818 | 2543,632
868 | 7,0854742 | 2550,336
869 | 7,094598 | 2542,712
870 | 7,1043392 | 2550,072
871 | 7,1128456 | 2544,24
872 | 7,1219694 | 2546,144
873 | 7,1312304 | 2545,824
874 | 7,1403542 | 2540,944
875 | 7,149478 | 2548,328
876 | 7,1586704 | 2542,08
877 | 7,1677942 | 2549,912
878 | 7,176918 | 2552,096
879 | 7,1860418 | 2549,224
880 | 7,1957144 | 2544,768
881 | 7,204358 | 2545,824
882 | 7,2134818 | 2543,952
883 | 7,2226742 | 2548,488
884 | 7,231798 | 2542,24
885 | 7,2409218 | 2551,36
886 | 7,2501142 | 2543,824
887 | 7,259238 | 2551,28
888 | 7,2684304 | 2545,696
889 | 7,2775542 | 2547,144
890 | 7,2872268 | 2548,8
891 | 7,2958018 | 2542,552
892 | 7,3049256 | 2549,832
893 | 7,314118 | 2543,32
894 | 7,3233104 | 2546,8
895 | 7,3324342 | 2538,92
896 | 7,341558 | 2542,896
897 | 7,3506818 | 2543,848
898 | 7,3598742 | 2543,664
899 | 7,368998 | 2547,248
900 | 7,3786706 | 2542,16
901 | 7,3872456 | 2540,208
902 | 7,396438 | 2529,48
903 | 7,4056304 | 2533,96
904 | 7,4147542 | 2528,688
905 | 7,423878 | 2536,704
906 | 7,4330018 | 2530,528
907 | 7,4421256 | 2540,792
908 | 7,451318 | 2533,456
909 | 7,4605104 | 2540,104
910 | 7,470183 | 2536,784
911 | 7,4833542 | 2533,352
912 | 7,492478 | 2541,976
913 | 7,5016018 | 2536,36
914 | 7,5107256 | 2538,944
915 | 7,519918 | 2538,176
916 | 7,5290418 | 2533,672
917 | 7,5382342 | 2539,92
918 | 7,547358 | 2532,776
919 | 7,5564818 | 2543,32
920 | 7,5702018 | 2543,768
921 | 7,5793942 | 2546,592
922 | 7,588518 | 2551,44
923 | 7,5977104 | 2557,688
924 | 7,6068342 | 2557,688
925 | 7,615958 | 2561,192
926 | 7,6250818 | 2555,16
927 | 7,6342742 | 2562,168
928 | 7,643398 | 2561,984
929 | 7,657118 | 2563,856
930 | 7,6663104 | 2569,632
931 | 7,6754342 | 2571,976
932 | 7,6844894 | 2580,256
933 | 7,6936818 | 2581,104
934 | 7,7028742 | 2590,2
935 | 7,711998 | 2575,592
936 | 7,7217392 | 2559,64
937 | 7,7303142 | 2536,832
938 | 7,739438 | 2545,48
939 | 7,7486304 | 2536,672
940 | 7,7576856 | 2546,776
941 | 7,7668094 | 2540,208
942 | 7,7760018 | 2550,6
943 | 7,7851256 | 2543,136
944 | 7,794318 | 2549,728
945 | 7,8035104 | 2544,72
946 | 7,8126342 | 2548,488
947 | 7,8262856 | 2553,392
948 | 7,835478 | 2546,8
949 | 7,8446018 | 2556,632
950 | 7,8537942 | 2551,072
951 | 7,862918 | 2561,04
952 | 7,8721104 | 2556,632
953 | 7,8812342 | 2563,992
954 | 7,890358 | 2555,392
955 | 7,8994818 | 2562,672
956 | 7,9086742 | 2555,528
957 | 7,9223942 | 2553,312
958 | 7,9315866 | 2561,592
959 | 7,9407104 | 2555,08
960 | 7,9497656 | 2562,648
961 | 7,9588894 | 2554,816
962 | 7,9680818 | 2562,648
963 | 7,9772742 | 2561,088
964 | 7,986398 | 2564,2
965 | 7,9955218 | 2556,816
966 | 8,0047142 | 2553,968
967 | 8,0183656 | 2563,12
968 | 8,027558 | 2556,896
969 | 8,0366818 | 2564,232
970 | 8,0458742 | 2557,296
971 | 8,054998 | 2564,832
972 | 8,0641904 | 2557,768
973 | 8,0733142 | 2565,232
974 | 8,082438 | 2559,008
975 | 8,0915618 | 2566,416
976 | 8,1052818 | 2563,568
977 | 8,1144742 | 2563,176
978 | 8,123598 | 2562,832
979 | 8,1327218 | 2556,16
980 | 8,1418456 | 2552,6
981 | 8,151038 | 2550,04
982 | 8,1602304 | 2551,52
983 | 8,1693542 | 2554,184
984 | 8,1790954 | 2550,624
985 | 8,1876704 | 2553,864
986 | 8,1967942 | 2546,96
987 | 8,205918 | 2552,072
988 | 8,2150418 | 2546,984
989 | 8,2241656 | 2552,208
990 | 8,233358 | 2547,408
991 | 8,2424818 | 2552,968
992 | 8,2516742 | 2548,168
993 | 8,260798 | 2553,232
994 | 8,2704706 | 2549,144
995 | 8,2790456 | 2553,392
996 | 8,2881694 | 2555,08
997 | 8,2973618 | 2553,336
998 | 8,3065542 | 2557,792
999 | 8,315678 | 2552,704
1000 | 8,3248704 | 2556,584
1001 | 8,3339942 | 2553,128
1002 | 8,343118 | 2556,184
1003 | 8,3522418 | 2546,984
1004 | 8,361983 | 2556,344
1005 | 8,370558 | 2548,648
1006 | 8,3796818 | 2556,664
1007 | 8,3888742 | 2549,384
1008 | 8,397998 | 2552,704
1009 | 8,4071218 | 2550,256
1010 | 8,4162456 | 2549,648
1011 | 8,425438 | 2553,104
1012 | 8,4345618 | 2548,544
1013 | 8,4437542 | 2554,896
1014 | 8,4534268 | 2547,144
1015 | 8,4620018 | 2555,576
1016 | 8,4711256 | 2549,096
1017 | 8,480318 | 2557,584
1018 | 8,4894418 | 2550,544
1019 | 8,4986342 | 2558,192
1020 | 8,507758 | 2549,064
1021 | 8,5169504 | 2550,464
1022 | 8,5260742 | 2538,6
1023 | 8,535198 | 2545,056
1024 | 8,5448706 | 2545,616
1025 | 8,5534456 | 2551,992
1026 | 8,562638 | 2543,848
1027 | 8,5717618 | 2549,096
1028 | 8,5809542 | 2543,688
1029 | 8,590078 | 2550,784
1030 | 8,5992018 | 2549,096
1031 | 8,6083942 | 2552,968
1032 | 8,617518 | 2556,792
1033 | 8,6267104 | 2555,208
1034 | 8,636383 | 2559,352
1035 | 8,644958 | 2556,664
1036 | 8,6541504 | 2559,112
1037 | 8,6632056 | 2554,816
1038 | 8,672398 | 2559,664
1039 | 8,6815218 | 2552,92
1040 | 8,6906456 | 2536,568
1041 | 8,699838 | 2522,408
1042 | 8,7090304 | 2517,4
1043 | 8,7181542 | 2524,176
1044 | 8,7278268 | 2519,008
1045 | 8,7364018 | 2525,208
1046 | 8,7455942 | 2519,672
1047 | 8,754718 | 2526,52
1048 | 8,7639104 | 2521,544
1049 | 8,7730342 | 2527,576
1050 | 8,782158 | 2523,704
1051 | 8,7912818 | 2529,216
1052 | 8,8004056 | 2527,024
1053 | 8,809598 | 2530,928
1054 | 8,8192706 | 2532,064
1055 | 8,8279142 | 2530,904
1056 | 8,8371066 | 2535,36
1057 | 8,8461618 | 2531,664
1058 | 8,8553542 | 2535,648
1059 | 8,8644094 | 2531,32
1060 | 8,8736018 | 2534,592
1061 | 8,8827256 | 2531,952
1062 | 8,891918 | 2533,04
1063 | 8,9010418 | 2533,72
1064 | 8,910783 | 2528,656
1065 | 8,919358 | 2531,984
1066 | 8,9284818 | 2529,608
1067 | 8,9376742 | 2526,976
1068 | 8,946798 | 2520,408
1069 | 8,9559218 | 2521,808
1070 | 8,9651142 | 2523,336
1071 | 8,974238 | 2514,896
1072 | 8,9834304 | 2513,08
1073 | 8,9924856 | 2512,968
1074 | 9,0022268 | 2506,304
1075 | 9,0108018 | 2498,416
1076 | 9,0199942 | 2488,952
1077 | 9,029118 | 2483,624
1078 | 9,0382418 | 2471,944
1079 | 9,0474342 | 2461,848
1080 | 9,056558 | 2452,168
1081 | 9,0657504 | 2433,528
1082 | 9,0748742 | 2426,064
1083 | 9,083998 | 2405,208
1084 | 9,0937392 | 2385,648
1085 | 9,1023142 | 2368,168
1086 | 9,111438 | 2344,512
1087 | 9,1205618 | 2318,336
1088 | 9,1296856 | 2290,544
1089 | 9,138878 | 2258,272
1090 | 9,1480018 | 2220,512
1091 | 9,1571942 | 2175,792
1092 | 9,166318 | 2119,368