## Sheet1
| Standardweg | Standardkraft | Unnamed: 2_level_0
| mm | N | Unnamed: 2_level_1
0 | 0,00603522 | 4,71302
1 | 0,0217462 | 12,4582
2 | 0,0339658 | 16,0836
3 | 0,0467987 | 19,1158
4 | 0,0598204 | 22,1809
5 | 0,0729836 | 25,3778
6 | 0,0862884 | 29,1021
7 | 0,099546 | 33,2548
8 | 0,112898 | 37,2428
9 | 0,126297 | 41,0659
10 | 0,139602 | 45,1198
11 | 0,152907 | 49,5362
12 | 0,166258 | 53,9196
13 | 0,17961 | 58,2701
14 | 0,192915 | 62,8843
15 | 0,20622 | 67,9269
16 | 0,219572 | 73,0024
17 | 0,232924 | 78,078
18 | 0,246323 | 83,582
19 | 0,259581 | 89,4816
20 | 0,272932 | 95,3481
21 | 0,28619 | 101,314
22 | 0,299542 | 107,444
23 | 0,312941 | 113,574
24 | 0,326293 | 119,836
25 | 0,339598 | 126,098
26 | 0,352903 | 132,459
27 | 0,366207 | 138,787
28 | 0,379559 | 145,214
29 | 0,392911 | 151,838
30 | 0,406263 | 158,496
31 | 0,419568 | 165,252
32 | 0,43292 | 172,042
33 | 0,446272 | 178,93
34 | 0,459577 | 185,72
35 | 0,473731 | 193,003
36 | 0,486233 | 199,595
37 | 0,499538 | 206,648
38 | 0,512937 | 213,668
39 | 0,526289 | 220,787
40 | 0,539547 | 227,939
41 | 0,552946 | 235,19
42 | 0,566251 | 242,441
43 | 0,579555 | 249,724
44 | 0,59286 | 257,14
45 | 0,607108 | 265,116
46 | 0,619564 | 272,103
47 | 0,632963 | 279,585
48 | 0,646221 | 287,099
49 | 0,659573 | 294,581
50 | 0,672925 | 302,194
51 | 0,686229 | 309,873
52 | 0,699581 | 317,618
53 | 0,71298 | 325,363
54 | 0,726238 | 333,076
55 | 0,740392 | 341,348
56 | 0,752847 | 348,665
57 | 0,766247 | 356,542
58 | 0,779646 | 364,452
59 | 0,792998 | 372,395
60 | 0,806255 | 380,437
61 | 0,819607 | 388,347
62 | 0,832912 | 396,388
63 | 0,846217 | 404,463
64 | 0,859569 | 412,505
65 | 0,87377 | 421,239
66 | 0,886225 | 428,885
67 | 0,899624 | 436,96
68 | 0,912976 | 445,002
69 | 0,926234 | 453,175
70 | 0,939539 | 461,283
71 | 0,952891 | 469,523
72 | 0,966243 | 477,828
73 | 0,979642 | 486,134
74 | 0,992946 | 494,406
75 | 1,0071 | 503,173
76 | 1,01956 | 510,984
77 | 1,03291 | 519,356
78 | 1,04621 | 527,793
79 | 1,05961 | 536,164
80 | 1,07292 | 544,569
81 | 1,08627 | 552,94
82 | 1,09957 | 561,278
83 | 1,11297 | 569,584
84 | 1,12618 | 577,955
85 | 1,14043 | 586,788
86 | 1,15293 | 594,665
87 | 1,16624 | 603,069
88 | 1,17964 | 611,606
89 | 1,19294 | 620,109
90 | 1,20625 | 628,678
91 | 1,21955 | 637,115
92 | 1,23286 | 645,717
93 | 1,24621 | 654,221
94 | 1,25961 | 662,625
95 | 1,27291 | 671,095
96 | 1,28626 | 679,5
97 | 1,29957 | 687,838
98 | 1,31287 | 696,242
99 | 1,32623 | 704,581
100 | 1,33958 | 713,051
101 | 1,35293 | 721,554
102 | 1,36628 | 730,09
103 | 1,37963 | 738,627
104 | 1,39374 | 747,657
105 | 1,4062 | 755,633
106 | 1,4195 | 764,202
107 | 1,43285 | 772,705
108 | 1,44625 | 781,209
109 | 1,4596 | 789,679
110 | 1,47291 | 798,116
111 | 1,48626 | 806,619
112 | 1,49957 | 815,057
113 | 1,51292 | 823,659
114 | 1,52707 | 832,623
115 | 1,53962 | 840,599
116 | 1,55297 | 849,07
117 | 1,56628 | 857,639
118 | 1,57963 | 866,109
119 | 1,59293 | 874,678
120 | 1,60619 | 883,148
121 | 1,61954 | 891,717
122 | 1,6329 | 900,188
123 | 1,64625 | 908,691
124 | 1,66045 | 917,656
125 | 1,6729 | 925,631
126 | 1,68621 | 934,036
127 | 1,69956 | 942,572
128 | 1,71291 | 951,042
129 | 1,72631 | 959,578
130 | 1,73962 | 968,082
131 | 1,75292 | 976,651
132 | 1,76627 | 985,121
133 | 1,77958 | 993,624
134 | 1,79373 | 1002,52
135 | 1,80624 | 1010,4
136 | 1,81959 | 1018,87
137 | 1,83299 | 1027,34
138 | 1,84629 | 1035,74
139 | 1,85964 | 1044,22
140 | 1,8729 | 1052,62
141 | 1,88621 | 1061,16
142 | 1,89956 | 1069,63
143 | 1,91291 | 1078,06
144 | 1,92711 | 1087,03
145 | 1,93961 | 1095
146 | 1,95292 | 1103,47
147 | 1,96622 | 1111,91
148 | 1,97953 | 1120,35
149 | 1,99288 | 1128,69
150 | 2,00628 | 1136,99
151 | 2,01958 | 1145,46
152 | 2,03294 | 1153,87
153 | 2,04624 | 1162,3
154 | 2,06044 | 1171,2
155 | 2,07285 | 1179,08
156 | 2,08625 | 1187,45
157 | 2,0996 | 1195,79
158 | 2,11295 | 1204,19
159 | 2,1263 | 1212,6
160 | 2,13961 | 1220,97
161 | 2,15291 | 1229,28
162 | 2,16627 | 1237,61
163 | 2,17957 | 1245,95
164 | 2,19377 | 1254,79
165 | 2,20623 | 1262,66
166 | 2,21958 | 1271
167 | 2,23293 | 1279,34
168 | 2,24624 | 1287,71
169 | 2,25954 | 1295,95
170 | 2,27289 | 1304,22
171 | 2,28624 | 1312,49
172 | 2,2996 | 1320,73
173 | 2,31295 | 1328,97
174 | 2,3263 | 1337,21
175 | 2,34626 | 1349,67
176 | 2,35956 | 1358,01
177 | 2,37291 | 1366,32
178 | 2,38627 | 1374,59
179 | 2,39957 | 1382,83
180 | 2,41292 | 1391,1
181 | 2,42623 | 1399,24
182 | 2,43958 | 1407,35
183 | 2,45373 | 1416,05
184 | 2,46624 | 1423,73
185 | 2,47959 | 1431,9
186 | 2,49294 | 1440,21
187 | 2,50624 | 1448,38
188 | 2,5196 | 1456,52
189 | 2,53295 | 1464,73
190 | 2,54625 | 1472,9
191 | 2,55956 | 1481,01
192 | 2,57291 | 1489,32
193 | 2,58626 | 1497,46
194 | 2,60622 | 1509,52
195 | 2,61957 | 1517,56
196 | 2,63292 | 1525,67
197 | 2,64628 | 1533,78
198 | 2,65963 | 1541,82
199 | 2,67293 | 1549,86
200 | 2,68628 | 1557,93
201 | 2,69959 | 1566,04
202 | 2,71294 | 1574,25
203 | 2,7262 | 1582,26
204 | 2,74625 | 1594,29
205 | 2,7596 | 1602,36
206 | 2,77291 | 1610,34
207 | 2,78631 | 1618,25
208 | 2,79961 | 1626,16
209 | 2,81291 | 1633,97
210 | 2,82622 | 1641,88
211 | 2,84037 | 1650,28
212 | 2,85297 | 1657,73
213 | 2,86628 | 1665,74
214 | 2,87963 | 1673,59
215 | 2,89293 | 1681,5
216 | 2,90624 | 1689,44
217 | 2,91954 | 1697,28
218 | 2,93289 | 1705,09
219 | 2,94625 | 1712,94
220 | 2,9596 | 1720,85
221 | 2,9738 | 1729,12
222 | 2,9863 | 1736,5
223 | 2,99961 | 1744,25
224 | 3,01291 | 1751,96
225 | 3,02626 | 1759,74
226 | 3,03957 | 1767,52
227 | 3,05287 | 1775,26
228 | 3,06627 | 1783,04
229 | 3,07962 | 1790,78
230 | 3,09293 | 1798,53
231 | 3,10623 | 1806,27
232 | 3,11959 | 1813,92
233 | 3,13959 | 1825,32
234 | 3,15294 | 1832,94
235 | 3,16629 | 1840,55
236 | 3,1796 | 1848,07
237 | 3,1929 | 1855,58
238 | 3,20621 | 1863,19
239 | 3,21956 | 1870,77
240 | 3,23376 | 1878,78
241 | 3,24626 | 1885,84
242 | 3,25957 | 1893,38
243 | 3,27292 | 1900,77
244 | 3,28627 | 1908,28
245 | 3,29953 | 1915,66
246 | 3,31293 | 1923,08
247 | 3,32628 | 1930,46
248 | 3,33959 | 1937,88
249 | 3,35959 | 1948,85
250 | 3,37289 | 1956,23
251 | 3,38625 | 1963,52
252 | 3,39955 | 1970,8
253 | 3,4129 | 1978,05
254 | 3,42625 | 1985,34
255 | 3,43961 | 1992,55
256 | 3,45296 | 1999,67
257 | 3,46626 | 2006,83
258 | 3,47957 | 2013,88
259 | 3,49957 | 2024,56
260 | 3,51297 | 2031,64
261 | 3,52628 | 2038,63
262 | 3,53958 | 2045,65
263 | 3,55293 | 2052,64
264 | 3,56629 | 2059,49
265 | 3,57959 | 2066,38
266 | 3,59289 | 2073,27
267 | 3,61295 | 2083,45
268 | 3,62625 | 2090,11
269 | 3,6396 | 2096,83
270 | 3,65295 | 2103,46
271 | 3,66626 | 2110,05
272 | 3,67956 | 2116,64
273 | 3,69292 | 2123,2
274 | 3,70622 | 2129,66
275 | 3,72047 | 2136,58
276 | 3,73292 | 2142,58
277 | 3,74628 | 2148,91
278 | 3,75953 | 2155,17
279 | 3,77284 | 2161,27
280 | 3,78624 | 2167,4
281 | 3,79959 | 2173,43
282 | 3,81294 | 2179,53
283 | 3,82629 | 2185,56
284 | 3,83965 | 2191,49
285 | 3,8529 | 2197,29
286 | 3,86626 | 2203,03
287 | 3,87956 | 2208,66
288 | 3,89291 | 2214,33
289 | 3,90626 | 2219,8
290 | 3,91962 | 2225,21
291 | 3,93292 | 2230,48
292 | 3,94627 | 2235,52
293 | 3,95953 | 2240,53
294 | 3,97378 | 2245,77
295 | 3,98628 | 2250,39
296 | 3,99959 | 2255,2
297 | 4,01299 | 2259,85
298 | 4,02624 | 2264,56
299 | 4,0396 | 2269,04
300 | 4,0529 | 2273,46
301 | 4,06625 | 2277,74
302 | 4,0796 | 2281,86
303 | 4,09291 | 2285,95
304 | 4,10711 | 2290,04
305 | 4,11957 | 2293,63
306 | 4,13292 | 2297,19
307 | 4,14622 | 2300,71
308 | 4,15953 | 2304,14
309 | 4,17293 | 2307,54
310 | 4,18632 | 2310,7
311 | 4,19963 | 2313,86
312 | 4,21293 | 2317
313 | 4,22624 | 2319,93
314 | 4,24039 | 2322,83
315 | 4,2529 | 2325,3
316 | 4,26625 | 2327,84
317 | 4,2796 | 2330,28
318 | 4,29295 | 2332,58
319 | 4,30626 | 2334,73
320 | 4,31961 | 2336,74
321 | 4,33291 | 2338,71
322 | 4,34622 | 2340,63
323 | 4,35952 | 2342,44
324 | 4,37377 | 2344,28
325 | 4,38632 | 2345,87
326 | 4,39963 | 2347,32
327 | 4,41293 | 2348,64
328 | 4,42624 | 2349,82
329 | 4,43954 | 2350,94
330 | 4,45289 | 2352,06
331 | 4,46624 | 2353,18
332 | 4,4796 | 2353,94
333 | 4,49295 | 2354,73
334 | 4,50625 | 2355,49
335 | 4,51956 | 2356,18
336 | 4,53956 | 2356,97
337 | 4,55291 | 2357,47
338 | 4,56631 | 2357,93
339 | 4,57962 | 2358,39
340 | 4,59292 | 2358,72
341 | 4,60623 | 2358,95
342 | 4,61953 | 2359,18
343 | 4,63293 | 2359,25
344 | 4,64624 | 2359,35
345 | 4,66629 | 2359,41
346 | 4,67959 | 2359,28
347 | 4,6929 | 2359,18
348 | 4,7062 | 2359,05
349 | 4,71951 | 2358,95
350 | 4,7329 | 2358,75
351 | 4,74626 | 2358,72
352 | 4,75961 | 2358,46
353 | 4,77296 | 2358,13
354 | 4,79292 | 2357,76
355 | 4,80622 | 2357,4
356 | 4,81957 | 2356,97
357 | 4,83297 | 2356,64
358 | 4,84628 | 2356,31
359 | 4,85963 | 2355,85
360 | 4,87289 | 2355,42
361 | 4,88629 | 2354,96
362 | 4,90039 | 2354,47
363 | 4,91294 | 2354,04
364 | 4,92625 | 2353,51
365 | 4,9396 | 2353,02
366 | 4,95295 | 2352,52
367 | 4,96626 | 2352,1
368 | 4,97961 | 2351,47
369 | 4,99287 | 2350,94
370 | 5,00622 | 2350,38
371 | 5,01957 | 2349,82
372 | 5,03297 | 2349,36
373 | 5,04627 | 2348,93
374 | 5,06628 | 2348,24
375 | 5,07958 | 2347,68
376 | 5,09284 | 2347,05
377 | 5,10624 | 2346,46
378 | 5,11964 | 2345,9
379 | 5,13294 | 2345,34
380 | 5,14625 | 2344,84
381 | 5,1596 | 2344,28
382 | 5,17295 | 2343,82
383 | 5,18621 | 2343,39
384 | 5,20626 | 2342,7
385 | 5,21957 | 2342,24
386 | 5,23297 | 2341,81
387 | 5,24622 | 2341,32
388 | 5,25962 | 2340,86
389 | 5,27288 | 2340,3
390 | 5,28618 | 2339,77
391 | 5,29958 | 2339,28
392 | 5,31374 | 2338,75
393 | 5,32624 | 2338,22
394 | 5,33959 | 2337,82
395 | 5,35299 | 2337,36
396 | 5,36625 | 2336,97
397 | 5,37955 | 2336,64
398 | 5,39291 | 2336,14
399 | 5,40626 | 2335,72
400 | 5,41956 | 2335,35
401 | 5,43296 | 2334,89
402 | 5,44627 | 2334,36
403 | 5,45952 | 2333,84
404 | 5,47953 | 2333,14
405 | 5,49288 | 2332,72
406 | 5,50623 | 2332,35
407 | 5,51963 | 2332,02
408 | 5,53294 | 2331,69
409 | 5,54629 | 2331,37
410 | 5,55955 | 2331,04
411 | 5,57285 | 2330,64
412 | 5,5871 | 2330,31
413 | 5,5996 | 2329,92
414 | 5,61291 | 2329,59
415 | 5,62626 | 2329,16
416 | 5,63956 | 2328,73
417 | 5,65292 | 2328,37
418 | 5,66622 | 2328,1
419 | 5,67957 | 2327,77
420 | 5,69292 | 2327,51
421 | 5,70628 | 2327,25
422 | 5,71963 | 2327,01
423 | 5,73958 | 2326,65
424 | 5,75289 | 2326,36
425 | 5,76624 | 2325,99
426 | 5,77959 | 2325,63
427 | 5,7929 | 2325,4
428 | 5,80625 | 2325,07
429 | 5,8196 | 2324,71
430 | 5,83291 | 2324,44
431 | 5,84621 | 2324,11
432 | 5,86622 | 2323,69
433 | 5,87961 | 2323,49
434 | 5,89292 | 2323,29
435 | 5,90627 | 2323,09
436 | 5,91962 | 2322,76
437 | 5,93293 | 2322,57
438 | 5,94623 | 2322,37
439 | 5,95954 | 2322,04
440 | 5,97289 | 2321,81
441 | 5,98629 | 2321,51
442 | 6,00629 | 2321,18
443 | 6,0196 | 2320,88
444 | 6,0329 | 2320,65
445 | 6,04621 | 2320,42
446 | 6,05956 | 2320,29
447 | 6,07291 | 2320,09
448 | 6,08631 | 2319,9
449 | 6,09962 | 2319,67
450 | 6,11377 | 2319,47
451 | 6,12622 | 2319,3
452 | 6,13958 | 2319,01
453 | 6,15293 | 2318,84
454 | 6,16633 | 2318,61
455 | 6,17963 | 2318,45
456 | 6,19289 | 2318,28
457 | 6,20624 | 2318,15
458 | 6,21955 | 2317,95
459 | 6,2396 | 2317,72
460 | 6,25295 | 2317,59
461 | 6,26625 | 2317,49
462 | 6,27961 | 2317,26
463 | 6,29296 | 2316,96
464 | 6,30626 | 2316,7
465 | 6,31957 | 2316,57
466 | 6,33292 | 2316,37
467 | 6,34623 | 2316,37
468 | 6,35958 | 2316,27
469 | 6,37298 | 2316,07
470 | 6,38628 | 2315,91
471 | 6,40039 | 2315,74
472 | 6,41954 | 2315,55
473 | 6,43294 | 2315,41
474 | 6,44625 | 2315,35
475 | 6,4596 | 2315,18
476 | 6,47295 | 2315,02
477 | 6,48626 | 2314,75
478 | 6,49961 | 2314,66
479 | 6,51291 | 2314,49
480 | 6,52707 | 2314,42
481 | 6,53957 | 2314,33
482 | 6,55297 | 2314,16
483 | 6,57293 | 2314,06
484 | 6,58623 | 2313,93
485 | 6,59958 | 2313,7
486 | 6,61289 | 2313,53
487 | 6,62624 | 2313,4
488 | 6,63959 | 2313,24
489 | 6,65294 | 2313,11
490 | 6,66629 | 2312,94
491 | 6,6796 | 2312,78
492 | 6,69956 | 2312,61
493 | 6,71286 | 2312,48
494 | 6,72626 | 2312,45
495 | 6,73966 | 2312,35
496 | 6,75296 | 2312,12
497 | 6,76627 | 2311,99
498 | 6,77953 | 2311,82
499 | 6,79288 | 2311,69
500 | 6,80623 | 2311,49
501 | 6,81963 | 2311,36
502 | 6,83963 | 2311,29
503 | 6,85294 | 2311,16
504 | 6,86629 | 2311,13
505 | 6,8796 | 2311
506 | 6,8929 | 2310,96
507 | 6,90625 | 2310,93
508 | 6,9196 | 2310,8
509 | 6,93296 | 2310,77
510 | 6,94626 | 2310,6
511 | 6,96626 | 2310,34
512 | 6,97957 | 2310,07
513 | 6,99292 | 2309,98
514 | 7,00627 | 2309,91
515 | 7,01963 | 2309,84
516 | 7,03298 | 2309,74
517 | 7,04623 | 2309,71
518 | 7,05959 | 2309,68
519 | 7,07289 | 2309,61
520 | 7,08624 | 2309,58
521 | 7,0996 | 2309,42
522 | 7,1129 | 2309,38
523 | 7,1263 | 2309,25
524 | 7,1396 | 2309,12
525 | 7,15296 | 2308,99
526 | 7,16621 | 2308,79
527 | 7,17957 | 2308,66
528 | 7,19292 | 2308,59
529 | 7,20632 | 2308,56
530 | 7,21962 | 2308,53
531 | 7,23293 | 2308,49
532 | 7,25288 | 2308,29
533 | 7,26624 | 2308,1
534 | 7,27954 | 2308,03
535 | 7,29289 | 2308
536 | 7,30624 | 2307,83
537 | 7,31964 | 2307,67
538 | 7,33295 | 2307,5
539 | 7,34621 | 2307,44
540 | 7,35956 | 2307,4
541 | 7,37296 | 2307,4
542 | 7,38631 | 2307,37
543 | 7,40041 | 2307,37
544 | 7,41296 | 2307,27
545 | 7,42627 | 2307,11
546 | 7,43957 | 2307,01
547 | 7,45288 | 2306,91
548 | 7,46623 | 2306,71
549 | 7,47958 | 2306,65
550 | 7,49294 | 2306,65
551 | 7,50629 | 2306,55
552 | 7,51959 | 2306,45
553 | 7,5329 | 2306,48
554 | 7,54705 | 2306,35
555 | 7,55955 | 2306,38
556 | 7,57956 | 2306,32
557 | 7,59296 | 2306,19
558 | 7,60626 | 2306,12
559 | 7,61957 | 2305,92
560 | 7,63287 | 2305,79
561 | 7,64618 | 2305,66
562 | 7,65953 | 2305,62
563 | 7,67297 | 2305,66
564 | 7,68628 | 2305,53
565 | 7,69963 | 2305,43
566 | 7,71289 | 2305,43
567 | 7,72619 | 2305,33
568 | 7,73954 | 2305,2
569 | 7,7596 | 2305,03
570 | 7,77295 | 2304,97
571 | 7,7863 | 2304,9
572 | 7,79956 | 2304,77
573 | 7,81291 | 2304,7
574 | 7,82626 | 2304,57
575 | 7,83957 | 2304,57
576 | 7,85292 | 2304,5
577 | 7,86627 | 2304,54
578 | 7,87962 | 2304,47
579 | 7,89378 | 2304,37
580 | 7,90623 | 2304,24
581 | 7,91958 | 2304,24
582 | 7,93284 | 2304,11
583 | 7,94624 | 2304,01
584 | 7,95959 | 2303,88
585 | 7,97299 | 2303,71
586 | 7,9863 | 2303,65
587 | 7,9996 | 2303,55
588 | 8,01291 | 2303,48
589 | 8,02621 | 2303,42
590 | 8,03956 | 2303,42
591 | 8,05296 | 2303,35
592 | 8,06627 | 2303,25
593 | 8,07957 | 2303,15
594 | 8,09958 | 2302,99
595 | 8,11288 | 2302,92
596 | 8,12623 | 2302,86
597 | 8,13958 | 2302,69
598 | 8,15298 | 2302,49
599 | 8,16624 | 2302,43
600 | 8,17959 | 2302,33
601 | 8,1929 | 2302,3
602 | 8,2062 | 2302,26
603 | 8,21955 | 2302,2
604 | 8,23295 | 2302,13
605 | 8,24711 | 2302,13
606 | 8,25961 | 2302,1
607 | 8,27291 | 2301,97
608 | 8,28627 | 2301,8
609 | 8,29957 | 2301,67
610 | 8,31288 | 2301,41
611 | 8,32628 | 2301,37
612 | 8,33963 | 2301,24
613 | 8,35298 | 2301,18
614 | 8,36624 | 2301,14
615 | 8,37959 | 2301,14
616 | 8,39374 | 2301,08
617 | 8,4062 | 2300,98
618 | 8,42625 | 2300,88
619 | 8,4396 | 2300,85
620 | 8,45295 | 2300,68
621 | 8,46626 | 2300,65
622 | 8,47956 | 2300,38
623 | 8,49287 | 2300,29
624 | 8,50627 | 2300,12
625 | 8,51962 | 2300,05
626 | 8,53292 | 2300,02
627 | 8,54632 | 2300,02
628 | 8,55958 | 2299,92
629 | 8,57289 | 2299,86
630 | 8,58709 | 2299,73
631 | 8,59959 | 2299,66
632 | 8,61289 | 2299,53
633 | 8,62625 | 2299,43
634 | 8,63964 | 2299,2
635 | 8,65295 | 2298,87
636 | 8,66625 | 2298,8
637 | 8,67956 | 2298,8
638 | 8,69291 | 2298,7
639 | 8,70626 | 2298,6
640 | 8,71961 | 2298,54
641 | 8,73297 | 2298,47
642 | 8,74622 | 2298,41
643 | 8,75958 | 2298,34
644 | 8,77288 | 2298,24
645 | 8,78708 | 2298,08
646 | 8,79959 | 2298,01
647 | 8,81959 | 2297,81
648 | 8,83294 | 2297,65
649 | 8,8462 | 2297,55
650 | 8,85955 | 2297,42
651 | 8,8729 | 2297,32
652 | 8,88626 | 2297,19
653 | 8,89956 | 2297,19
654 | 8,91296 | 2297,09
655 | 8,92631 | 2297,09
656 | 8,94042 | 2296,99
657 | 8,95287 | 2296,79
658 | 8,96622 | 2296,63
659 | 8,97953 | 2296,53
660 | 8,99293 | 2296,43
661 | 9,00628 | 2296,33
662 | 9,01963 | 2296,23
663 | 9,03294 | 2296,07
664 | 9,0462 | 2295,87
665 | 9,05959 | 2295,8
666 | 9,07295 | 2295,67
667 | 9,09295 | 2295,54
668 | 9,1063 | 2295,44
669 | 9,11961 | 2295,31
670 | 9,13286 | 2295,11
671 | 9,14622 | 2294,98
672 | 9,15957 | 2294,88
673 | 9,17292 | 2294,75
674 | 9,18627 | 2294,65
675 | 9,19962 | 2294,48
676 | 9,21293 | 2294,32
677 | 9,22623 | 2294,22
678 | 9,24619 | 2294,06
679 | 9,25959 | 2293,86
680 | 9,27294 | 2293,73
681 | 9,28625 | 2293,66
682 | 9,2996 | 2293,5
683 | 9,31295 | 2293,33
684 | 9,32626 | 2293,17
685 | 9,33961 | 2293
686 | 9,35371 | 2292,9
687 | 9,36626 | 2292,74
688 | 9,37957 | 2292,71
689 | 9,39292 | 2292,64
690 | 9,40623 | 2292,44
691 | 9,41958 | 2292,31
692 | 9,43288 | 2292,18
693 | 9,44623 | 2292,01
694 | 9,45963 | 2291,85
695 | 9,47294 | 2291,75
696 | 9,48629 | 2291,52
697 | 9,49959 | 2291,35
698 | 9,51295 | 2291,22
699 | 9,52625 | 2291,09
700 | 9,53956 | 2290,99
701 | 9,55296 | 2290,89
702 | 9,56626 | 2290,79
703 | 9,57961 | 2290,69
704 | 9,59301 | 2290,5
705 | 9,60627 | 2290,3
706 | 9,61957 | 2290,07
707 | 9,63288 | 2289,84
708 | 9,65298 | 2289,64
709 | 9,66628 | 2289,51
710 | 9,67963 | 2289,34
711 | 9,69294 | 2289,31
712 | 9,70624 | 2289,21
713 | 9,71955 | 2289,08
714 | 9,7329 | 2288,88
715 | 9,74625 | 2288,68
716 | 9,7596 | 2288,59
717 | 9,77296 | 2288,39
718 | 9,78626 | 2288,22
719 | 9,79957 | 2287,93
720 | 9,81287 | 2287,73
721 | 9,82622 | 2287,56
722 | 9,83962 | 2287,4
723 | 9,85293 | 2287,2
724 | 9,86628 | 2287
725 | 9,87963 | 2286,9
726 | 9,89293 | 2286,77
727 | 9,91289 | 2286,61
728 | 9,92624 | 2286,41
729 | 9,9396 | 2286,21
730 | 9,95295 | 2286,08
731 | 9,96625 | 2285,88
732 | 9,9796 | 2285,69
733 | 9,99291 | 2285,36
734 | 10,0062 | 2285,16
735 | 10,0196 | 2284,99
736 | 10,0329 | 2284,89
737 | 10,0529 | 2284,73
738 | 10,0663 | 2284,56
739 | 10,0796 | 2284,33
740 | 10,0929 | 2284,27
741 | 10,1062 | 2284,1
742 | 10,1196 | 2283,94
743 | 10,1329 | 2283,71
744 | 10,1462 | 2283,44
745 | 10,1596 | 2283,15
746 | 10,1729 | 2282,85
747 | 10,1929 | 2282,62
748 | 10,2063 | 2282,49
749 | 10,2196 | 2282,32
750 | 10,233 | 2282,13
751 | 10,2463 | 2281,96
752 | 10,2596 | 2281,73
753 | 10,2729 | 2281,5
754 | 10,2862 | 2281,27
755 | 10,2996 | 2281,1
756 | 10,3138 | 2280,84
757 | 10,3263 | 2280,61
758 | 10,3396 | 2280,48
759 | 10,3529 | 2280,31
760 | 10,3662 | 2280,05
761 | 10,3795 | 2279,88
762 | 10,3929 | 2279,72
763 | 10,4063 | 2279,55
764 | 10,4196 | 2279,42
765 | 10,4329 | 2279,19
766 | 10,4471 | 2278,99
767 | 10,4596 | 2278,8
768 | 10,4729 | 2278,57
769 | 10,4862 | 2278,34
770 | 10,4996 | 2278,1
771 | 10,5129 | 2277,91
772 | 10,5263 | 2277,71
773 | 10,5396 | 2277,58
774 | 10,5529 | 2277,41
775 | 10,5662 | 2277,12
776 | 10,5796 | 2276,95
777 | 10,5996 | 2276,56
778 | 10,6129 | 2276,29
779 | 10,6263 | 2275,96
780 | 10,6396 | 2275,73
781 | 10,6529 | 2275,5
782 | 10,6662 | 2275,34
783 | 10,6796 | 2275,14
784 | 10,6929 | 2274,94
785 | 10,7072 | 2274,68
786 | 10,7196 | 2274,45
787 | 10,7329 | 2274,31
788 | 10,7462 | 2274,02
789 | 10,7595 | 2273,72
790 | 10,7729 | 2273,49
791 | 10,7862 | 2273,29
792 | 10,7996 | 2273,03
793 | 10,8129 | 2272,86
794 | 10,8262 | 2272,63
795 | 10,8404 | 2272,37
796 | 10,8529 | 2272,14
797 | 10,8663 | 2271,97
798 | 10,8796 | 2271,81
799 | 10,8929 | 2271,61
800 | 10,9063 | 2271,32
801 | 10,9196 | 2271,05
802 | 10,9329 | 2270,79
803 | 10,9462 | 2270,56
804 | 10,9596 | 2270,16
805 | 10,9729 | 2269,9
806 | 10,9862 | 2269,6
807 | 10,9996 | 2269,34
808 | 11,0129 | 2269,14
809 | 11,0262 | 2268,91
810 | 11,0395 | 2268,71
811 | 11,0529 | 2268,55
812 | 11,0663 | 2268,32
813 | 11,0796 | 2268,02
814 | 11,093 | 2267,69
815 | 11,1071 | 2267,36
816 | 11,1196 | 2267,16
817 | 11,1329 | 2266,9
818 | 11,1463 | 2266,64
819 | 11,1596 | 2266,24
820 | 11,1729 | 2266,01
821 | 11,1863 | 2265,78
822 | 11,1996 | 2265,55
823 | 11,2129 | 2265,28
824 | 11,227 | 2265,02
825 | 11,2396 | 2264,76
826 | 11,2529 | 2264,46
827 | 11,2662 | 2264,13
828 | 11,2796 | 2263,87
829 | 11,293 | 2263,5
830 | 11,3063 | 2263,17
831 | 11,3196 | 2262,84
832 | 11,333 | 2262,52
833 | 11,3463 | 2262,22
834 | 11,3604 | 2261,99
835 | 11,3729 | 2261,79
836 | 11,3863 | 2261,49
837 | 11,3996 | 2261,2
838 | 11,4128 | 2260,93
839 | 11,4263 | 2260,6
840 | 11,4396 | 2260,31
841 | 11,4529 | 2259,98
842 | 11,4662 | 2259,71
843 | 11,4796 | 2259,29
844 | 11,4929 | 2258,92
845 | 11,5129 | 2258,49
846 | 11,5263 | 2258,23
847 | 11,5396 | 2257,8
848 | 11,5529 | 2257,54
849 | 11,5663 | 2257,34
850 | 11,5796 | 2257,11
851 | 11,5929 | 2256,68
852 | 11,6062 | 2256,42
853 | 11,6196 | 2256,15
854 | 11,6329 | 2255,92
855 | 11,6529 | 2255,46
856 | 11,6662 | 2255,1
857 | 11,6796 | 2254,84
858 | 11,6929 | 2254,51
859 | 11,7063 | 2254,21
860 | 11,7196 | 2253,85
861 | 11,7329 | 2253,52
862 | 11,7463 | 2253,32
863 | 11,7604 | 2253,02
864 | 11,7729 | 2252,73
865 | 11,7862 | 2252,36
866 | 11,7995 | 2252,07
867 | 11,8129 | 2251,71
868 | 11,8263 | 2251,44
869 | 11,8396 | 2251,21
870 | 11,8529 | 2250,78
871 | 11,8663 | 2250,49
872 | 11,8795 | 2250,12
873 | 11,8929 | 2249,79
874 | 11,9129 | 2249,3
875 | 11,9263 | 2248,97
876 | 11,9396 | 2248,67
877 | 11,9529 | 2248,34
878 | 11,9663 | 2247,95
879 | 11,9796 | 2247,59
880 | 11,9929 | 2247,26
881 | 12,0062 | 2246,99
882 | 12,0204 | 2246,66
883 | 12,033 | 2246,33
884 | 12,0462 | 2246
885 | 12,0596 | 2245,71
886 | 12,0729 | 2245,38
887 | 12,0862 | 2244,98
888 | 12,0996 | 2244,62
889 | 12,1129 | 2244,22
890 | 12,1263 | 2243,89
891 | 12,1396 | 2243,53
892 | 12,1538 | 2243,1
893 | 12,1662 | 2242,77
894 | 12,1796 | 2242,48
895 | 12,1929 | 2242,15
896 | 12,2063 | 2241,78
897 | 12,2196 | 2241,36
898 | 12,2329 | 2241,03
899 | 12,2462 | 2240,6
900 | 12,2596 | 2240,17
901 | 12,2729 | 2239,87
902 | 12,2862 | 2239,48
903 | 12,2996 | 2239,08
904 | 12,3196 | 2238,42
905 | 12,3329 | 2237,99
906 | 12,3462 | 2237,6
907 | 12,3596 | 2237,27
908 | 12,3729 | 2236,84
909 | 12,3863 | 2236,45
910 | 12,3996 | 2236,08
911 | 12,413 | 2235,65
912 | 12,4271 | 2235,16
913 | 12,4396 | 2234,76
914 | 12,4529 | 2234,34
915 | 12,4662 | 2233,94
916 | 12,4796 | 2233,55
917 | 12,4929 | 2233,12
918 | 12,5063 | 2232,69
919 | 12,5196 | 2232,33
920 | 12,5329 | 2232
921 | 12,5462 | 2231,57
922 | 12,5604 | 2231,14
923 | 12,5729 | 2230,78
924 | 12,5863 | 2230,41
925 | 12,5996 | 2230,05
926 | 12,613 | 2229,59
927 | 12,6263 | 2229,06
928 | 12,6396 | 2228,57
929 | 12,6529 | 2228,14
930 | 12,6662 | 2227,74
931 | 12,6805 | 2227,35
932 | 12,693 | 2226,92
933 | 12,7062 | 2226,53
934 | 12,7196 | 2226,13
935 | 12,7329 | 2225,7
936 | 12,7462 | 2225,24
937 | 12,7596 | 2224,71
938 | 12,7729 | 2224,32
939 | 12,7863 | 2223,86
940 | 12,8004 | 2223,33
941 | 12,813 | 2222,83
942 | 12,8262 | 2222,31
943 | 12,8396 | 2221,84
944 | 12,8529 | 2221,38
945 | 12,8663 | 2220,92
946 | 12,8796 | 2220,46
947 | 12,8929 | 2220,1
948 | 12,9063 | 2219,6
949 | 12,9195 | 2219,08
950 | 12,9337 | 2218,58
951 | 12,9463 | 2218,05
952 | 12,9596 | 2217,63
953 | 12,9729 | 2217,17
954 | 12,9862 | 2216,64
955 | 12,9995 | 2216,18
956 | 13,0129 | 2215,62
957 | 13,0263 | 2215,09
958 | 13,0396 | 2214,53
959 | 13,0529 | 2214,1
960 | 13,0663 | 2213,61
961 | 13,0863 | 2212,78
962 | 13,0996 | 2212,29
963 | 13,1129 | 2211,79
964 | 13,1263 | 2211,2
965 | 13,1395 | 2210,57
966 | 13,1529 | 2210,05
967 | 13,1663 | 2209,55
968 | 13,1796 | 2208,93
969 | 13,1937 | 2208,33
970 | 13,2062 | 2207,74
971 | 13,2195 | 2207,24
972 | 13,2329 | 2206,68
973 | 13,2463 | 2206,16
974 | 13,2596 | 2205,63
975 | 13,2729 | 2205,04
976 | 13,2863 | 2204,48
977 | 13,2996 | 2203,75
978 | 13,3129 | 2203,16
979 | 13,3271 | 2202,47
980 | 13,3396 | 2201,91
981 | 13,3529 | 2201,21
982 | 13,3663 | 2200,49
983 | 13,3796 | 2199,86
984 | 13,3929 | 2199,14
985 | 13,4062 | 2198,48
986 | 13,4196 | 2197,79
987 | 13,4329 | 2197,13
988 | 13,4463 | 2196,5
989 | 13,4596 | 2195,74
990 | 13,4796 | 2194,56
991 | 13,4929 | 2193,76
992 | 13,5063 | 2193,01
993 | 13,5196 | 2192,22
994 | 13,533 | 2191,49
995 | 13,5463 | 2190,77
996 | 13,5596 | 2190,04
997 | 13,5729 | 2189,25
998 | 13,5871 | 2188,36
999 | 13,5996 | 2187,54
1000 | 13,6129 | 2186,65
1001 | 13,6263 | 2185,82
1002 | 13,6396 | 2184,96
1003 | 13,6529 | 2184,04
1004 | 13,6662 | 2183,15
1005 | 13,6796 | 2182,23
1006 | 13,6929 | 2181,37
1007 | 13,7063 | 2180,42
1008 | 13,7196 | 2179,49
1009 | 13,7396 | 2178,14
1010 | 13,7529 | 2177,12
1011 | 13,7662 | 2176,07
1012 | 13,7796 | 2175,08
1013 | 13,7929 | 2173,92
1014 | 13,8062 | 2172,84
1015 | 13,8196 | 2171,68
1016 | 13,8329 | 2170,69
1017 | 13,8471 | 2169,47
1018 | 13,8596 | 2168,55
1019 | 13,8729 | 2167,43
1020 | 13,8862 | 2166,24
1021 | 13,8996 | 2165,03
1022 | 13,913 | 2163,74
1023 | 13,9263 | 2162,45
1024 | 13,9396 | 2161,14
1025 | 13,9529 | 2159,78
1026 | 13,9662 | 2158,4
1027 | 13,9796 | 2156,98
1028 | 13,993 | 2155,57
1029 | 14,013 | 2153,26
1030 | 14,0262 | 2151,71
1031 | 14,0396 | 2150,19
1032 | 14,0529 | 2148,58
1033 | 14,0662 | 2146,93
1034 | 14,0796 | 2145,32
1035 | 14,0929 | 2143,54
1036 | 14,1062 | 2141,72
1037 | 14,1196 | 2139,84
1038 | 14,1396 | 2136,81
1039 | 14,1529 | 2134,64
1040 | 14,1662 | 2132,46
1041 | 14,1796 | 2130,25
1042 | 14,193 | 2127,85
1043 | 14,2063 | 2125,54
1044 | 14,2196 | 2123,07
1045 | 14,2329 | 2120,6
1046 | 14,2462 | 2117,96
1047 | 14,2596 | 2115,23
1048 | 14,2796 | 2110,74
1049 | 14,2929 | 2107,48
1050 | 14,3063 | 2104,12
1051 | 14,3196 | 2100,53
1052 | 14,3329 | 2096,8
1053 | 14,3462 | 2092,88
1054 | 14,3596 | 2088,73
1055 | 14,3729 | 2084,41
1056 | 14,3871 | 2079,56
1057 | 14,3996 | 2074,92
1058 | 14,4129 | 2069,55
1059 | 14,4262 | 2063,78
1060 | 14,4395 | 2057,65
1061 | 14,4529 | 2051,12
1062 | 14,4663 | 2043,9
1063 | 14,4796 | 2036,09
1064 | 14,4929 | 2027,52
1065 | 14,5062 | 2018,03
1066 | 14,5204 | 2006,92
1067 | 14,5329 | 1995,98
1068 | 14,5463 | 1983
1069 | 14,5596 | 1968,2
1070 | 14,5729 | 1951,09
1071 | 14,5863 | 1930,99
1072 | 14,5996 | 1906,7