## Sheet1
| Standardweg | Standardkraft | Unnamed: 2_level_0
| mm | N | Unnamed: 2_level_1
0 | 0 | 0
1 | 0,00052905 | 3,84582432
2 | 0,00187457 | 3,06590784
3 | 0,002924234 | 4,78711296
4 | 0,004022534 | 5,48635152
5 | 0,005145144 | 2,71628448
6 | 0,006279917 | 2,90454384
7 | 0,007418745 | 10,7306448
8 | 0,008561627 | 23,3170368
9 | 0,009704467 | 33,482928
10 | 0,010847366 | 42,8688864
11 | 0,01199834 | 52,6582752
12 | 0,013145277 | 63,5771712
13 | 0,014288177 | 74,4422928
14 | 0,015435113 | 85,441728
15 | 0,016578013 | 98,5932
16 | 0,017793841 | 116,585184
17 | 0,018867763 | 134,254032
18 | 0,0200147 | 153,133824
19 | 0,021161637 | 171,878976
20 | 0,022308574 | 190,973376
21 | 0,023447436 | 210,660192
22 | 0,024594373 | 231,207072
23 | 0,025741309 | 252,775584
24 | 0,026884123 | 275,4204
25 | 0,02803106 | 298,87224
26 | 0,029177997 | 323,076432
27 | 0,030324933 | 348,141504
28 | 0,031467833 | 374,175168
29 | 0,032610732 | 401,230464
30 | 0,033753632 | 429,145824
31 | 0,034900483 | 458,029776
32 | 0,036051543 | 487,666896
33 | 0,03719848 | 518,057184
34 | 0,038341293 | 549,254496
35 | 0,039484193 | 581,284944
36 | 0,04063113 | 614,06856
37 | 0,041769992 | 647,713056
38 | 0,042920966 | 682,271472
39 | 0,044067903 | 717,421488
40 | 0,045210716 | 753,056208
41 | 0,046357653 | 789,336384
42 | 0,04750459 | 826,10208
43 | 0,048643452 | 863,23824
44 | 0,049790389 | 900,83952
45 | 0,050933288 | 939,10992
46 | 0,052080139 | 977,88624
47 | 0,053227076 | 1017,12768
48 | 0,054374013 | 1056,85056
49 | 0,055516912 | 1096,97328
50 | 0,056659812 | 1137,56112
51 | 0,057806749 | 1178,32848
52 | 0,058953685 | 1219,47936
53 | 0,060100622 | 1260,89136
54 | 0,061247559 | 1302,44208
55 | 0,062394496 | 1343,83776
56 | 0,063537309 | 1385,22528
57 | 0,064680209 | 1427,06976
58 | 0,065827146 | 1469,50992
59 | 0,066974083 | 1512,6192
60 | 0,068116982 | 1556,05488
61 | 0,069263919 | 1599,59664
62 | 0,070410856 | 1643,40768
63 | 0,071553669 | 1687,56144
64 | 0,072696569 | 1732,23744
65 | 0,073839468 | 1777,19904
66 | 0,074986405 | 1822,5768
67 | 0,076133342 | 1868,34624
68 | 0,077280279 | 1914,31152
69 | 0,078423178 | 1960,40736
70 | 0,079570029 | 2006,87856
71 | 0,080716966 | 2053,7496
72 | 0,081859865 | 2101,06128
73 | 0,083006802 | 2148,6096
74 | 0,084153739 | 2196,4272
75 | 0,085296638 | 2244,3264
76 | 0,086447183 | 2291,9808
77 | 0,087590512 | 2339,25984
78 | 0,088732982 | 2386,58784
79 | 0,089876311 | 2434,13616
80 | 0,091023076 | 2481,84768
81 | 0,092169841 | 2529,6408
82 | 0,093316606 | 2577,132
83 | 0,09446423 | 2623,95408
84 | 0,0956067 | 2670,18864
85 | 0,096750029 | 2715,74592
86 | 0,097892499 | 2760,22608
87 | 0,099043559 | 2803,2864
88 | 0,100190324 | 2844,62496
89 | 0,101333653 | 2884,12752
90 | 0,102476123 | 2921,08416
91 | 0,103622888 | 2954,58912
92 | 0,104842668 | 2986,13568
93 | 0,105912982 | 3009,64464
94 | 0,107059747 | 3029,05728
95 | 0,108206512 | 3041,42784
96 | 0,109349841 | 3046,29936
97 | 0,110500901 | 3043,20672
98 | 0,111643371 | 3033,97776
99 | 0,1127867 | 3022,14576
100 | 0,11392917 | 3010,99104
101 | 0,115075935 | 3002,00688
102 | 0,116226995 | 2995,03824
103 | 0,117366029 | 2989,39152
104 | 0,118517089 | 2984,6016
105 | 0,119656123 | 2981,02752
106 | 0,120802888 | 2979,11808
107 | 0,17393 | 2966,098291
108 | 0,18648 | 2968,066483
109 | 0,19979 | 2968,840051
110 | 0,21305 | 2968,683379
111 | 0,22635 | 2968,164403
112 | 0,23975 | 2967,713971
113 | 0,2531 | 2967,518131
114 | 0,26645 | 2968,164403
115 | 0,27976 | 2969,231731
116 | 0,29306 | 2971,229299
117 | 0,30722 | 2973,550003
118 | 0,31977 | 2976,164467
119 | 0,33307 | 2978,494963
120 | 0,34642 | 2980,463155
121 | 0,35978 | 2981,755699
122 | 0,37313 | 2982,588019
123 | 0,38648 | 2982,588019
124 | 0,39974 | 2981,755699
125 | 0,41304 | 2980,296691
126 | 0,42639 | 2978,103283
127 | 0,4406 | 2974,881715
128 | 0,45315 | 2971,944115
129 | 0,46645 | 2969,261107
130 | 0,47976 | 2966,969779
131 | 0,49306 | 2965,324723
132 | 0,50641 | 2964,649075
133 | 0,51976 | 2964,678451
134 | 0,53312 | 2964,874291
135 | 0,54642 | 2965,745779
136 | 0,55977 | 2966,813107
137 | 0,57312 | 2967,909811
138 | 0,58638 | 2969,104435
139 | 0,59973 | 2970,847411
140 | 0,61304 | 2972,942899
141 | 0,62644 | 2975,038387
142 | 0,63979 | 2977,035955
143 | 0,65314 | 2978,818099
144 | 0,66645 | 2980,365235
145 | 0,67975 | 2981,843827
146 | 0,69306 | 2983,498675
147 | 0,70726 | 2985,329779
148 | 0,71981 | 2986,847539
149 | 0,73316 | 2988,335923
150 | 0,74642 | 2990,137651
151 | 0,75977 | 2991,851251
152 | 0,77307 | 2993,662771
153 | 0,78638 | 2995,885555
154 | 0,79978 | 2998,470643
155 | 0,81308 | 3001,143859
156 | 0,82643 | 3003,885619
157 | 0,84063 | 3006,666547
158 | 0,85314 | 3009,153715
159 | 0,86649 | 3011,445043
160 | 0,87975 | 3013,569907
161 | 0,89305 | 3015,214963
162 | 0,90645 | 3016,448755
163 | 0,9198 | 3017,222323
164 | 0,93315 | 3018,377779
165 | 0,94646 | 3019,797619
166 | 0,95976 | 3021,256627
167 | 0,97307 | 3023,254195
168 | 0,98642 | 3025,868659
169 | 1,00647 | 3029,971507
170 | 1,01982 | 3032,644723
171 | 1,03308 | 3035,552947
172 | 1,04643 | 3038,490547
173 | 1,09975 | 3050,426995
174 | 1,1131 | 3052,365811
175 | 1,12645 | 3053,785651
176 | 1,14646 | 3054,980275
177 | 1,15976 | 3056,008435
178 | 1,17307 | 3057,467443
179 | 1,18642 | 3059,171251
180 | 1,19977 | 3060,855475
181 | 1,21312 | 3062,206771
182 | 1,22638 | 3063,430771
183 | 1,23973 | 3064,370803
184 | 1,25393 | 3065,144371
185 | 1,26639 | 3066,113779
186 | 1,27974 | 3067,367155
187 | 1,29314 | 3068,953459
188 | 1,30649 | 3070,990195
189 | 1,31979 | 3073,506739
190 | 1,3331 | 3076,150579
191 | 1,3464 | 3078,862963
192 | 1,35966 | 3081,898483
193 | 1,37311 | 3084,963379
194 | 1,38646 | 3087,989107
195 | 1,39977 | 3090,867955
196 | 1,41982 | 3095,000179
197 | 1,43307 | 3097,546099
198 | 1,44638 | 3099,935347
199 | 1,45973 | 3102,324595
200 | 1,47313 | 3104,518003
201 | 1,48648 | 3105,967219
202 | 1,49979 | 3106,642867
203 | 1,497895 | 3120,476832
204 | 1,506652 | 3125,36376
205 | 1,515962 | 3130,72488
206 | 1,525307 | 3136,13496
207 | 1,534624 | 3141,9
208 | 1,543934 | 3147,5916
209 | 1,553314 | 3153,11184
210 | 1,562631 | 3158,2404
211 | 1,571941 | 3163,16088
212 | 1,581258 | 3167,83656
213 | 1,591198 | 3172,5612
214 | 1,599948 | 3176,6004
215 | 1,609328 | 3180,59064
216 | 1,618638 | 3184,74
217 | 1,62799 | 3188,7792
218 | 1,6373 | 3192,97752
219 | 1,646645 | 3197,09016
220 | 1,655927 | 3201,28848
221 | 1,665272 | 3205,19304
222 | 1,674617 | 3209,23224
223 | 1,684564 | 3213,22248
224 | 1,693314 | 3216,41712
225 | 1,702624 | 3219,91776
226 | 1,711941 | 3223,46736
227 | 1,721251 | 3227,26176
228 | 1,730631 | 3231,05616
229 | 1,739976 | 3235,09536
230 | 1,749328 | 3238,92648
231 | 1,758673 | 3242,67192
232 | 1,768543 | 3246,50304
233 | 1,777265 | 3250,05264
234 | 1,786575 | 3253,88376
235 | 1,79599 | 3257,60472
236 | 1,805307 | 3261,10536
237 | 1,814652 | 3264,5448
238 | 1,823962 | 3267,8496
239 | 1,833279 | 3271,19112
240 | 1,842624 | 3274,9488
241 | 1,851934 | 3278,81664
242 | 1,861874 | 3282,77016
243 | 1,875321 | 3288,05784
244 | 1,884631 | 3291,57072
245 | 1,893976 | 3294,91224
246 | 1,903293 | 3298,10688
247 | 1,912603 | 3301,5708
248 | 1,921955 | 3305,04696
249 | 1,9313 | 3308,47416
250 | 1,940645 | 3312,02376
251 | 1,950025 | 3315,12048
252 | 1,963997 | 3319,9308
253 | 1,973272 | 3323,79864
254 | 1,982617 | 3327,78888
255 | 1,991969 | 3331,66896
256 | 2,001279 | 3335,09616
257 | 2,010624 | 3338,76816
258 | 2,020004 | 3341,91384
259 | 2,029321 | 3344,86368
260 | 2,038631 | 3347,92368
261 | 2,047913 | 3351,19176
262 | 2,061948 | 3356,14896
263 | 2,071293 | 3359,57616
264 | 2,080645 | 3363,08904
265 | 2,08999 | 3366,84672
266 | 2,0993 | 3370,55544
267 | 2,108582 | 3374,34984
268 | 2,117927 | 3378,02184
269 | 2,127244 | 3381,52248
270 | 2,137212 | 3384,87624
271 | 2,145969 | 3387,9852
272 | 2,155314 | 3391,0452
273 | 2,164624 | 3393,90936
274 | 2,173941 | 3396,82248
275 | 2,183286 | 3400,07832
276 | 2,192631 | 3403,4688
277 | 2,201948 | 3406,85928
278 | 2,211328 | 3410,49456
279 | 2,220673 | 3414,00744
280 | 2,229983 | 3417,31224
281 | 2,243955 | 3422,23272
282 | 2,2533 | 3425,41512
283 | 2,262617 | 3428,32824
284 | 2,271962 | 3430,8252
285 | 2,281272 | 3433,44456
286 | 2,290652 | 3436,18632
287 | 2,299969 | 3438,97704
288 | 2,309279 | 3442,00032
289 | 2,319191 | 3445,62336
290 | 2,327976 | 3448,78128
291 | 2,337321 | 3452,0004
292 | 2,346666 | 3455,26848
293 | 2,355948 | 3458,41416
294 | 2,365293 | 3461,32728
295 | 2,374603 | 3464,35056
296 | 2,383955 | 3467,45952
297 | 2,3933 | 3470,4828
298 | 2,402645 | 3472,97976
299 | 2,41199 | 3475,52568
300 | 2,421307 | 3478,18176
301 | 2,430617 | 3481,0092
302 | 2,439962 | 3484,39968
303 | 2,449279 | 3488,14512
304 | 2,458624 | 3491,62128
305 | 2,467969 | 3494,76696
306 | 2,477349 | 3497,54544
307 | 2,487226 | 3500,49528
308 | 2,495941 | 3503,11464
309 | 2,505293 | 3505,69728
310 | 2,514568 | 3508,47576
311 | 2,523948 | 3511,1808
312 | 2,533293 | 3513,80016
313 | 2,542645 | 3516,46848
314 | 2,551955 | 3519,49176
315 | 2,5613 | 3522,51504
316 | 2,570617 | 3525,46488
317 | 2,580557 | 3528,57384
318 | 2,589307 | 3531,3156
319 | 2,598624 | 3534,17976
320 | 2,607969 | 3536,8848
321 | 2,617349 | 3539,50416
322 | 2,626631 | 3542,03784
323 | 2,635941 | 3544,54704
324 | 2,645251 | 3547,20312
325 | 2,654568 | 3550,03056
326 | 2,663983 | 3552,7356
327 | 2,673328 | 3555,44064
328 | 2,687328 | 3559,51656
329 | 2,696645 | 3562,13592
330 | 2,705955 | 3564,63288
331 | 2,7153 | 3567,25224
332 | 2,724617 | 3569,83488
333 | 2,733962 | 3572,2584
334 | 2,743307 | 3574,75536
335 | 2,752624 | 3577,42368
336 | 2,761969 | 3580,00632
337 | 2,775941 | 3583,83744
338 | 2,785286 | 3586,66488
339 | 2,794631 | 3589,56576
340 | 2,803976 | 3592,11168
341 | 2,813321 | 3594,44952
342 | 2,822638 | 3596,82408
343 | 2,831948 | 3599,37
344 | 2,841265 | 3601,83024
345 | 2,851205 | 3604,37616
346 | 2,859955 | 3606,78744
347 | 2,869335 | 3609,21096
348 | 2,878652 | 3611,38968
349 | 2,887962 | 3613,446
350 | 2,897279 | 3615,99192
351 | 2,906589 | 3618,7704
352 | 2,915934 | 3621,47544
353 | 2,925279 | 3624,05808
354 | 2,934631 | 3626,43264
355 | 2,944571 | 3628,78272
356 | 2,953321 | 3630,71664
357 | 2,962631 | 3633,05448
358 | 2,971913 | 3635,39232
359 | 2,981293 | 3637,57104
360 | 2,990638 | 3639,74976
361 | 2,999983 | 3642,05088
362 | 3,0093 | 3644,352
363 | 3,018645 | 3646,76328
364 | 3,027962 | 3649,39488
365 | 3,037832 | 3652,29576
366 | 3,046617 | 3654,59688
367 | 3,055962 | 3657,09384
368 | 3,065279 | 3659,39496
369 | 3,074624 | 3661,37784
370 | 3,084004 | 3663,06696
371 | 3,093321 | 3664,92744
372 | 3,102596 | 3667,02048
373 | 3,111941 | 3669,3216
374 | 3,121293 | 3671,85528
375 | 3,131233 | 3674,71944
376 | 3,139983 | 3677,10624
377 | 3,1493 | 3679,44408
378 | 3,158645 | 3681,70848
379 | 3,167927 | 3684,04632
380 | 3,1773 | 3686,22504
381 | 3,186617 | 3688,24464
382 | 3,195927 | 3690,252
383 | 3,205307 | 3692,1492
384 | 3,214624 | 3694,00968
385 | 3,224564 | 3696,15168
386 | 3,233251 | 3698,208
387 | 3,242596 | 3700,74168
388 | 3,251941 | 3703,12848
389 | 3,261286 | 3705,58872
390 | 3,270666 | 3707,96328
391 | 3,279983 | 3710,142
392 | 3,289328 | 3712,12488
393 | 3,29861 | 3714,34032
394 | 3,30792 | 3716,51904
395 | 3,317895 | 3718,57536
396 | 3,326645 | 3720,26448
397 | 3,33599 | 3722,00256
398 | 3,345307 | 3723,70392
399 | 3,354652 | 3725,47872
400 | 3,363969 | 3727,65744
401 | 3,373279 | 3730,1544
402 | 3,382624 | 3732,61464
403 | 3,391969 | 3734,87904
404 | 3,401321 | 3736,97208
405 | 3,410631 | 3738,86928
406 | 3,424638 | 3741,73344
407 | 3,433948 | 3743,8632
408 | 3,443293 | 3745,84608
409 | 3,452638 | 3747,62088
410 | 3,461955 | 3749,39568
411 | 3,4713 | 3751,17048
412 | 3,480645 | 3753,06768
413 | 3,489962 | 3755,16072
414 | 3,499272 | 3757,49856
415 | 3,508617 | 3759,64056
416 | 3,522624 | 3762,468
417 | 3,531969 | 3764,52432
418 | 3,541314 | 3766,45824
419 | 3,550659 | 3768,31872
420 | 3,559941 | 3770,09352
421 | 3,569258 | 3771,90504
422 | 3,578603 | 3773,67984
423 | 3,587948 | 3775,29552
424 | 3,597923 | 3777,10704
425 | 3,606638 | 3779,12664
426 | 3,61599 | 3781,06056
427 | 3,625265 | 3783,11688
428 | 3,634617 | 3785,22216
429 | 3,643962 | 3787,15608
430 | 3,653307 | 3789,01656
431 | 3,662617 | 3790,66896
432 | 3,671969 | 3792,2724
433 | 3,681279 | 3793,88808
434 | 3,690624 | 3795,54048
435 | 3,704631 | 3798,36792
436 | 3,713941 | 3800,30184
437 | 3,723356 | 3802,03992
438 | 3,732638 | 3803,97384
439 | 3,741983 | 3805,83432
440 | 3,751293 | 3807,3276
441 | 3,76061 | 3809,01672
442 | 3,769955 | 3810,91392
443 | 3,77986 | 3813,0192
444 | 3,788617 | 3814,5492
445 | 3,79799 | 3816,16488
446 | 3,807307 | 3817,7316
447 | 3,816617 | 3819,22488
448 | 3,825934 | 3820,63248
449 | 3,835279 | 3822,57864
450 | 3,844624 | 3824,7084
451 | 3,854004 | 3826,53216
452 | 3,863321 | 3828,1356
453 | 3,873226 | 3830,08176
454 | 3,881948 | 3831,61176
455 | 3,891258 | 3833,01936
456 | 3,900638 | 3834,72072
457 | 3,909955 | 3836,37312
458 | 3,9193 | 3838,02552
459 | 3,928645 | 3839,43312
460 | 3,93799 | 3841,01208
461 | 3,947335 | 3842,62776
462 | 3,956617 | 3844,40256
463 | 3,970624 | 3847,14432
464 | 3,979969 | 3848,91912
465 | 3,989279 | 3850,57152
466 | 3,998659 | 3852,0648
467 | 4,007976 | 3853,5948
468 | 4,017286 | 3855,08808
469 | 4,026631 | 3856,29984
470 | 4,035948 | 3857,7564
471 | 4,045258 | 3859,2864
472 | 4,059293 | 3861,74664
473 | 4,068673 | 3863,31336
474 | 4,07799 | 3864,89232
475 | 4,087265 | 3866,6304
476 | 4,096617 | 3868,2828
477 | 4,105927 | 3870,00864
478 | 4,115272 | 3871,55088
479 | 4,124624 | 3872,88504
480 | 4,133997 | 3874,13352
481 | 4,143314 | 3875,54112
482 | 4,152624 | 3876,99768
483 | 4,161941 | 3878,24616
484 | 4,171286 | 3879,86184
485 | 4,180631 | 3881,63664
486 | 4,189976 | 3883,32576
487 | 4,199293 | 3885,06384
488 | 4,208638 | 3886,80192
489 | 4,217955 | 3888,40536
490 | 4,23192 | 3890,58408
491 | 4,2413 | 3891,88152
492 | 4,250645 | 3893,0076
493 | 4,259962 | 3894,13368
494 | 4,269307 | 3895,30872
495 | 4,278624 | 3896,48376
496 | 4,287969 | 3897,85464
497 | 4,297279 | 3899,42136
498 | 4,307219 | 3901,35528
499 | 4,315941 | 3903,17904
500 | 4,325321 | 3904,70904
501 | 4,334666 | 3906,11664
502 | 4,343948 | 3907,53648
503 | 4,353293 | 3908,94408
504 | 4,362603 | 3910,40064
505 | 4,371955 | 3911,56344
506 | 4,3813 | 3912,70176
507 | 4,390645 | 3913,77888
508 | 4,40055 | 3914,86824
509 | 4,409307 | 3916,12896
510 | 4,418617 | 3917,57328
511 | 4,427962 | 3919,02984
512 | 4,437314 | 3920,43744
513 | 4,446659 | 3922,21224
514 | 4,455969 | 3923,95032
515 | 4,465314 | 3925,28448
516 | 4,474631 | 3926,53296
517 | 4,483941 | 3927,78144
518 | 4,493258 | 3928,90752
519 | 4,507293 | 3930,73128
520 | 4,516638 | 3932,01648
521 | 4,525955 | 3933,26496
522 | 4,5353 | 3934,47672
523 | 4,544645 | 3935,89656
524 | 4,553962 | 3937,26744
525 | 4,563237 | 3938,76072
526 | 4,572617 | 3940,0092
527 | 4,581962 | 3941,4168
528 | 4,591314 | 3942,66528
529 | 4,605314 | 3944,12184
530 | 4,614631 | 3945,2112
531 | 4,623941 | 3946,42296
532 | 4,633286 | 3947,67144
533 | 4,642631 | 3948,91992
534 | 4,651948 | 3950,33976
535 | 4,661328 | 3951,66168
536 | 4,670673 | 3952,71432
537 | 4,68055 | 3954,04848
538 | 4,68923 | 3955,29696
539 | 4,69861 | 3956,66784
540 | 4,70799 | 3957,95304
541 | 4,717335 | 3959,09136
542 | 4,726617 | 3960,09504
543 | 4,735997 | 3960,78048
544 | 4,745279 | 3961,62504
545 | 4,754589 | 3963,11832
546 | 4,763969 | 3964,66056
547 | 4,773881 | 3966,1416
548 | 4,782631 | 3967,43904
549 | 4,791976 | 3968,80992
550 | 4,801321 | 3969,77688
551 | 4,810638 | 3970,86624
552 | 4,819948 | 3971,99232
553 | 4,829265 | 3973,08168
554 | 4,838645 | 3974,04864
555 | 4,847955 | 3975,10128
556 | 4,857895 | 3976,34976
557 | 4,866617 | 3977,56152
558 | 4,875962 | 3978,61416
559 | 4,885279 | 3979,94832
560 | 4,894624 | 3981,23352
561 | 4,903969 | 3982,44528
562 | 4,913279 | 3983,62032
563 | 4,922631 | 3984,58728
564 | 4,931941 | 3985,62768
565 | 4,941286 | 3986,6436
566 | 4,951198 | 3987,73296
567 | 4,959948 | 3988,73664
568 | 4,969293 | 3989,78928
569 | 4,978638 | 3990,79296
570 | 4,987983 | 3991,8456
571 | 4,9973 | 3993,0084
572 | 5,00661 | 3994,09776
573 | 5,015927 | 3995,35848
574 | 5,025272 | 3996,60696
575 | 5,034617 | 3997,69632
576 | 5,044557 | 3998,66328
577 | 5,053314 | 3999,50784
578 | 5,062624 | 4000,40136
579 | 5,071969 | 4001,28264
580 | 5,081286 | 4002,372
581 | 5,090596 | 4003,66944
582 | 5,099976 | 4004,67312
583 | 5,109321 | 4005,72576
584 | 5,118673 | 4006,76616
585 | 5,127983 | 4008,13704
586 | 5,137328 | 4009,2264
587 | 5,146645 | 4010,31576
588 | 5,160645 | 4012,21296
589 | 5,169962 | 4013,17992
590 | 5,179307 | 4013,95104
591 | 5,188652 | 4014,6732
592 | 5,197969 | 4015,44432
593 | 5,207314 | 4016,28888
594 | 5,216624 | 4017,21912
595 | 5,225969 | 4018,39416
596 | 5,235286 | 4019,59368
597 | 5,244666 | 4020,76872
598 | 5,258638 | 4022,58024
599 | 5,267948 | 4023,6696
600 | 5,277293 | 4024,72224
601 | 5,28661 | 4025,6892
602 | 5,295955 | 4026,61944
603 | 5,3053 | 4027,26816
604 | 5,31468 | 4027,90464
605 | 5,32399 | 4028,71248
606 | 5,333307 | 4029,55704
607 | 5,342589 | 4030,32816
608 | 5,356589 | 4031,98056
609 | 5,365969 | 4033,31472
610 | 5,375314 | 4034,48976
611 | 5,384659 | 4035,57912
612 | 5,393976 | 4036,74192
613 | 5,403286 | 4037,63544
614 | 5,412568 | 4038,2352
615 | 5,421948 | 4039,16544
616 | 5,431888 | 4040,1324
617 | 5,440638 | 4040,65872
618 | 5,44999 | 4041,18504
619 | 5,459265 | 4042,10304
620 | 5,468645 | 4043,11896
621 | 5,477927 | 4044,1716
622 | 5,487272 | 4045,26096
623 | 5,496617 | 4046,46048
624 | 5,505969 | 4047,54984
625 | 5,515314 | 4048,40664
626 | 5,525219 | 4049,496
627 | 5,533969 | 4050,30384
628 | 5,543216 | 4051,06272
629 | 5,552596 | 4051,67472
630 | 5,561948 | 4052,51928
631 | 5,571328 | 4053,168
632 | 5,580638 | 4053,85344
633 | 5,590018 | 4054,698
634 | 5,5993 | 4055,70168
635 | 5,609205 | 4056,87672
636 | 5,617927 | 4058,0028
637 | 5,627307 | 4058,96976
638 | 5,636617 | 4059,9
639 | 5,645997 | 4060,49976
640 | 5,655342 | 4061,14848
641 | 5,664624 | 4061,76048
642 | 5,673934 | 4062,48264
643 | 5,683251 | 4063,3272
644 | 5,692631 | 4064,45328
645 | 5,701976 | 4065,5916
646 | 5,711321 | 4066,35048
647 | 5,725328 | 4067,56224
648 | 5,734638 | 4068,45576
649 | 5,74392 | 4069,37376
650 | 5,753265 | 4070,304
651 | 5,76261 | 4071,07512
652 | 5,771955 | 4071,84624
653 | 5,781335 | 4072,40928
654 | 5,790652 | 4072,92336
655 | 5,799934 | 4073,69448
656 | 5,809244 | 4074,66144
657 | 5,823279 | 4076,118
658 | 5,832624 | 4077,12168
659 | 5,842004 | 4078,0152
660 | 5,851321 | 4078,85976
661 | 5,860666 | 4079,58192
662 | 5,869948 | 4080,23064
663 | 5,879258 | 4080,9528
664 | 5,888638 | 4081,6872
665 | 5,897955 | 4082,56848
666 | 5,911955 | 4083,74352
667 | 5,921335 | 4084,30656
668 | 5,930645 | 4084,992
669 | 5,939927 | 4085,95896
670 | 5,949244 | 4087,0116
671 | 5,958624 | 4087,69704
672 | 5,967969 | 4088,5416
673 | 5,977314 | 4089,38616
674 | 5,987219 | 4090,15728
675 | 5,995941 | 4090,6836
676 | 6,005251 | 4091,40576
677 | 6,014603 | 4092,05448
678 | 6,023976 | 4092,69096
679 | 6,033293 | 4093,3764
680 | 6,042673 | 4094,26992
681 | 6,051983 | 4095,20016
682 | 6,0613 | 4096,08144
683 | 6,07117 | 4097,1708
684 | 6,079927 | 4098,01536
685 | 6,089307 | 4098,8232
686 | 6,098652 | 4099,4352
687 | 6,107962 | 4099,91256
688 | 6,117314 | 4100,52456
689 | 6,126659 | 4101,00192
690 | 6,135934 | 4101,65064
691 | 6,145286 | 4102,26264
692 | 6,154596 | 4102,94808
693 | 6,163976 | 4103,79264
694 | 6,177983 | 4105,32264
695 | 6,187293 | 4106,21616
696 | 6,196603 | 4107,01176
697 | 6,205955 | 4107,99096
698 | 6,215265 | 4108,74984
699 | 6,224645 | 4109,23944
700 | 6,233955 | 4109,68008
701 | 6,243307 | 4110,084
702 | 6,252652 | 4110,36552
703 | 6,266624 | 4110,92856
704 | 6,275934 | 4111,7364
705 | 6,285279 | 4112,86248
706 | 6,294659 | 4113,91512
707 | 6,304004 | 4114,96776
708 | 6,313286 | 4115,97144
709 | 6,322631 | 4116,6936
710 | 6,331983 | 4117,21992
711 | 6,34186 | 4117,90536
712 | 6,35061 | 4118,30928
713 | 6,35992 | 4118,99472
714 | 6,3693 | 4119,4476
715 | 6,37861 | 4119,80256
716 | 6,38799 | 4120,32888
717 | 6,3973 | 4120,89192
718 | 6,40661 | 4121,82216
719 | 6,41599 | 4122,78912
720 | 6,4253 | 4123,84176
721 | 6,43468 | 4124,5272
722 | 6,44868 | 4125,61656
723 | 6,45799 | 4126,09392
724 | 6,46723 | 4126,49784
725 | 6,47654 | 4127,23224
726 | 6,48592 | 4127,79528
727 | 6,4953 | 4128,27264
728 | 6,50468 | 4128,72552
729 | 6,51399 | 4129,44768
730 | 6,5233 | 4130,13312
731 | 6,53261 | 4130,73288
732 | 6,54661 | 4132,10376
733 | 6,55599 | 4132,9116
734 | 6,56537 | 4133,5236
735 | 6,57461 | 4133,92752
736 | 6,58392 | 4134,33144
737 | 6,5933 | 4134,77208
738 | 6,60261 | 4135,37184
739 | 6,61192 | 4136,02056
740 | 6,6213 | 4136,5836
741 | 6,6353 | 4137,55056
742 | 6,64468 | 4138,32168
743 | 6,65399 | 4138,92144
744 | 6,66323 | 4139,41104
745 | 6,67261 | 4140,1332
746 | 6,68199 | 4140,90432
747 | 6,6913 | 4141,43064
748 | 6,70061 | 4141,99368
749 | 6,71055 | 4142,36088
750 | 6,7193 | 4142,83824
751 | 6,72861 | 4143,36456
752 | 6,73799 | 4144,05
753 | 6,7473 | 4144,89456
754 | 6,75661 | 4145,62896
755 | 6,76592 | 4146,10632
756 | 6,7753 | 4146,66936
757 | 6,78461 | 4147,15896
758 | 6,79392 | 4147,75872
759 | 6,8033 | 4148,32176
760 | 6,81261 | 4149,09288
761 | 6,82661 | 4149,90072
762 | 6,83599 | 4150,34136
763 | 6,84537 | 4150,95336
764 | 6,85461 | 4151,67552
765 | 6,86392 | 4152,36096
766 | 6,8733 | 4152,96072
767 | 6,88261 | 4153,73184
768 | 6,89199 | 4154,17248
769 | 6,90137 | 4154,454
770 | 6,91061 | 4155,10272
771 | 6,92461 | 4155,82488
772 | 6,93392 | 4156,27776
773 | 6,9433 | 4156,7184
774 | 6,95261 | 4157,36712
775 | 6,96199 | 4157,80776
776 | 6,9713 | 4158,17496
777 | 6,98061 | 4158,8604
778 | 6,98999 | 4159,61928
779 | 6,99986 | 4160,3904
780 | 7,00868 | 4160,95344
781 | 7,01799 | 4161,60216
782 | 7,0273 | 4162,07952
783 | 7,03661 | 4162,36104
784 | 7,04599 | 4162,64256
785 | 7,0553 | 4162,92408
786 | 7,06461 | 4163,25456
787 | 7,07399 | 4163,73192
788 | 7,0833 | 4164,53976
789 | 7,09261 | 4165,15176
790 | 7,10199 | 4165,5924
791 | 7,11599 | 4166,59608
792 | 7,12523 | 4167,4896
793 | 7,13461 | 4168,21176
794 | 7,14399 | 4168,7748
795 | 7,1533 | 4169,142
796 | 7,16268 | 4169,42352
797 | 7,17199 | 4169,70504
798 | 7,1813 | 4169,86416
799 | 7,19117 | 4170,10896
800 | 7,19992 | 4170,63528
801 | 7,2093 | 4171,23504
802 | 7,21868 | 4172,00616
803 | 7,22799 | 4172,77728
804 | 7,2373 | 4173,46272
805 | 7,24668 | 4174,0992
806 | 7,25592 | 4174,55208
807 | 7,26523 | 4174,956
808 | 7,27461 | 4175,27424
809 | 7,28455 | 4175,71488
810 | 7,2933 | 4176,04536
811 | 7,30268 | 4176,2412
812 | 7,31199 | 4176,44928
813 | 7,3213 | 4176,8532
814 | 7,33061 | 4177,33056
815 | 7,33992 | 4177,94256
816 | 7,3493 | 4178,66472
817 | 7,35868 | 4179,38688
818 | 7,36799 | 4180,0356
819 | 7,3773 | 4180,31712
820 | 7,39123 | 4180,75776
821 | 7,40061 | 4181,08824
822 | 7,40992 | 4181,49216
823 | 7,4193 | 4181,8104
824 | 7,42868 | 4182,21432
825 | 7,43799 | 4182,58152
826 | 7,4473 | 4182,86304
827 | 7,45661 | 4183,4628
828 | 7,46592 | 4184,23392
829 | 7,47999 | 4185,2376
830 | 7,4893 | 4185,92304
831 | 7,49868 | 4186,36368
832 | 7,50799 | 4186,60848
833 | 7,5173 | 4186,81656
834 | 7,52661 | 4187,22048
835 | 7,53592 | 4187,502
836 | 7,5453 | 4187,69784
837 | 7,55524 | 4188,06504
838 | 7,56392 | 4188,50568
839 | 7,5733 | 4188,87288
840 | 7,58261 | 4189,35024
841 | 7,59192 | 4189,87656
842 | 7,6013 | 4190,64768
843 | 7,61068 | 4191,12504
844 | 7,61999 | 4191,45552
845 | 7,62937 | 4191,77376
846 | 7,63861 | 4192,01856
847 | 7,64799 | 4192,01856
848 | 7,6573 | 4192,30008
849 | 7,6713 | 4193,05896
850 | 7,68061 | 4193,54856
851 | 7,68999 | 4194,03816
852 | 7,6993 | 4194,44208
853 | 7,70868 | 4194,67464
854 | 7,71792 | 4195,07856
855 | 7,72723 | 4195,72728
856 | 7,73661 | 4196,2536
857 | 7,74599 | 4196,73096
858 | 7,7553 | 4197,13488
859 | 7,7693 | 4197,37968
860 | 7,77868 | 4197,4164
861 | 7,78799 | 4197,6612
862 | 7,79723 | 4198,3956
863 | 7,80661 | 4199,03208
864 | 7,81599 | 4199,436
865 | 7,82537 | 4199,96232
866 | 7,83468 | 4200,40296
867 | 7,84455 | 4200,68448
868 | 7,8533 | 4201,01496
869 | 7,86261 | 4201,36992
870 | 7,87192 | 4201,578
871 | 7,8813 | 4201,7004
872 | 7,89061 | 4201,85952
873 | 7,89999 | 4202,22672
874 | 7,9093 | 4202,54496
875 | 7,91868 | 4202,94888
876 | 7,92792 | 4203,5976
877 | 7,9373 | 4204,28304
878 | 7,94661 | 4204,68696
879 | 7,96061 | 4205,0052
880 | 7,96999 | 4205,25
881 | 7,9793 | 4205,40912
882 | 7,98861 | 4205,60496
883 | 7,99792 | 4205,89872
884 | 8,0073 | 4206,13128
885 | 8,01661 | 4206,4128
886 | 8,02599 | 4206,58416
887 | 8,03586 | 4207,18392
888 | 8,04461 | 4207,74696
889 | 8,05399 | 4208,31
890 | 8,0633 | 4208,87304
891 | 8,07261 | 4209,39936
892 | 8,08199 | 4209,52176
893 | 8,0913 | 4209,60744
894 | 8,10061 | 4209,68088
895 | 8,10999 | 4209,60744
896 | 8,1193 | 4209,80328
897 | 8,12917 | 4210,29288
898 | 8,13792 | 4210,64784
899 | 8,1473 | 4211,05176
900 | 8,15661 | 4211,50464
901 | 8,16599 | 4212,26352
902 | 8,1753 | 4212,78984
903 | 8,18461 | 4212,99792
904 | 8,19392 | 4213,15704
905 | 8,2033 | 4213,47528
906 | 8,21324 | 4213,7568
907 | 8,22199 | 4213,7568
908 | 8,2313 | 4213,84248
909 | 8,24061 | 4213,84248
910 | 8,24992 | 4213,96488
911 | 8,2593 | 4214,2464
912 | 8,26861 | 4214,93184
913 | 8,27799 | 4215,61728
914 | 8,2873 | 4216,05792
915 | 8,29668 | 4216,37616
916 | 8,31061 | 4216,82904
917 | 8,31992 | 4217,11056
918 | 8,3293 | 4217,35536
919 | 8,33861 | 4217,51448
920 | 8,34792 | 4217,4288
921 | 8,3573 | 4217,5512
922 | 8,36668 | 4217,58792
923 | 8,37599 | 4217,83272
924 | 8,3853 | 4218,19992
925 | 8,39461 | 4218,9588
926 | 8,40392 | 4219,60752
927 | 8,41799 | 4220,17056
928 | 8,4273 | 4220,29296
929 | 8,43661 | 4220,53776
930 | 8,44599 | 4220,66016
931 | 8,4553 | 4220,66016
932 | 8,46461 | 4220,90496
933 | 8,47392 | 4221,18648
934 | 8,4833 | 4221,18648
935 | 8,49268 | 4221,38232
936 | 8,50199 | 4221,78624
937 | 8,5113 | 4222,22688
938 | 8,52061 | 4222,67976
939 | 8,52999 | 4222,998
940 | 8,5393 | 4223,3652
941 | 8,54868 | 4223,68344
942 | 8,55799 | 4223,72016
943 | 8,5673 | 4223,92824
944 | 8,57661 | 4223,96496
945 | 8,58592 | 4224,12408
946 | 8,59586 | 4224,24648
947 | 8,60461 | 4224,49128
948 | 8,61868 | 4224,8952
949 | 8,62799 | 4225,17672
950 | 8,6373 | 4225,42152
951 | 8,64661 | 4225,94784
952 | 8,65592 | 4226,26608
953 | 8,6653 | 4226,5476
954 | 8,67461 | 4226,95152
955 | 8,68392 | 4227,07392
956 | 8,6933 | 4227,07392
957 | 8,70268 | 4227,14736
958 | 8,71255 | 4227,47784
959 | 8,7213 | 4227,60024
960 | 8,73537 | 4228,0776
961 | 8,74468 | 4228,48152
962 | 8,75399 | 4228,64064
963 | 8,7633 | 4228,6896
964 | 8,77261 | 4228,812
965 | 8,78192 | 4229,13024
966 | 8,79123 | 4229,6076
967 | 8,80054 | 4229,81568
968 | 8,81055 | 4230,01152
969 | 8,8193 | 4230,0972
970 | 8,82868 | 4230,18288
971 | 8,83799 | 4230,18288
972 | 8,8473 | 4230,342
973 | 8,85661 | 4230,74592
974 | 8,86599 | 4231,02744
975 | 8,8753 | 4231,3824
976 | 8,88461 | 4231,59048
977 | 8,89399 | 4231,59048
978 | 8,9033 | 4231,78632
979 | 8,91261 | 4231,90872
980 | 8,92192 | 4232,08008
981 | 8,9313 | 4232,1168
982 | 8,9453 | 4232,39832
983 | 8,95461 | 4232,64312
984 | 8,96392 | 4232,80224
985 | 8,9733 | 4233,12048
986 | 8,98261 | 4233,56112
987 | 8,99199 | 4233,80592
988 | 9,0013 | 4233,85488
989 | 9,01061 | 4233,92832
990 | 9,02055 | 4234,08744
991 | 9,0293 | 4234,17312
992 | 9,03861 | 4234,20984
993 | 9,04792 | 4234,45464
994 | 9,0573 | 4234,73616
995 | 9,06668 | 4234,89528
996 | 9,07599 | 4235,14008
997 | 9,0853 | 4235,4216
998 | 9,09461 | 4235,50728
999 | 9,10399 | 4235,70312
1000 | 9,11386 | 4236,26616
1001 | 9,12261 | 4236,79248
1002 | 9,13199 | 4237,11072
1003 | 9,1413 | 4237,074
1004 | 9,15061 | 4237,00056
1005 | 9,15999 | 4236,91488
1006 | 9,1693 | 4236,75576
1007 | 9,17861 | 4236,91488
1008 | 9,18792 | 4237,11072
1009 | 9,1973 | 4237,3188
1010 | 9,20668 | 4237,75944
1011 | 9,21655 | 4238,20008
1012 | 9,2253 | 4238,37144
1013 | 9,23461 | 4238,40816
1014 | 9,24392 | 4238,604
1015 | 9,25323 | 4238,8488
1016 | 9,26261 | 4239,05688
1017 | 9,27199 | 4238,89776
1018 | 9,2813 | 4238,81208
1019 | 9,29061 | 4238,77536
1020 | 9,29999 | 4238,68968
1021 | 9,3093 | 4238,77536
1022 | 9,31861 | 4239,17928
1023 | 9,33261 | 4239,86472
1024 | 9,34199 | 4240,30536
1025 | 9,3513 | 4240,58688
1026 | 9,36061 | 4240,746
1027 | 9,36992 | 4240,78272
1028 | 9,3793 | 4240,8684
1029 | 9,38861 | 4240,78272
1030 | 9,39792 | 4240,70928
1031 | 9,4073 | 4240,5012
1032 | 9,41724 | 4240,46448
1033 | 9,42599 | 4240,70928
1034 | 9,4353 | 4240,9908
1035 | 9,44461 | 4241,43144
1036 | 9,45399 | 4241,95776
1037 | 9,4633 | 4242,32496
1038 | 9,47268 | 4242,44736
1039 | 9,48199 | 4242,44736
1040 | 9,4913 | 4242,48408
1041 | 9,50061 | 4242,3984
1042 | 9,50992 | 4242,3984
1043 | 9,51986 | 4242,5208
1044 | 9,52861 | 4242,55752
1045 | 9,54268 | 4242,3984
1046 | 9,55199 | 4242,55752
1047 | 9,5613 | 4242,7656
1048 | 9,57061 | 4242,96144
1049 | 9,57992 | 4243,45104
1050 | 9,5893 | 4244,01408
1051 | 9,59868 | 4244,09976
1052 | 9,60799 | 4244,09976
1053 | 9,6173 | 4243,97736
1054 | 9,62668 | 4243,89168
1055 | 9,63599 | 4243,9284
1056 | 9,6453 | 4243,9284
1057 | 9,65461 | 4244,09976
1058 | 9,66399 | 4244,418
1059 | 9,6733 | 4244,6628
1060 | 9,68268 | 4244,73624
1061 | 9,69192 | 4244,9076
1062 | 9,7013 | 4245,06672
1063 | 9,71054 | 4245,34824
1064 | 9,72055 | 4245,54408
1065 | 9,7293 | 4245,66648
1066 | 9,73861 | 4245,66648
1067 | 9,74799 | 4245,50736
1068 | 9,7573 | 4245,31152
1069 | 9,76661 | 4245,31152
1070 | 9,77599 | 4245,47064
1071 | 9,7853 | 4246,03368
1072 | 9,79461 | 4246,51104
1073 | 9,80392 | 4246,63344
1074 | 9,81337 | 4246,51104
1075 | 9,8273 | 4246,75584
1076 | 9,83661 | 4246,87824
1077 | 9,84592 | 4246,79256
1078 | 9,8553 | 4246,79256
1079 | 9,86461 | 4246,71912
1080 | 9,87399 | 4246,71912
1081 | 9,8833 | 4246,59672
1082 | 9,89261 | 4246,96392
1083 | 9,90199 | 4247,12304
1084 | 9,91186 | 4247,44128
1085 | 9,92061 | 4247,68608
1086 | 9,92999 | 4247,80848
1087 | 9,93937 | 4247,80848
1088 | 9,94861 | 4247,68608
1089 | 9,95792 | 4247,77176
1090 | 9,9673 | 4247,8452
1091 | 9,97661 | 4247,88192
1092 | 9,98592 | 4247,88192
1093 | 9,9953 | 4247,93088
1094 | 10,00468 | 4248,05328
1095 | 10,01399 | 4248,05328
1096 | 10,02393 | 4248,37152
1097 | 10,03261 | 4248,68976
1098 | 10,04199 | 4248,89784
1099 | 10,0513 | 4249,05696
1100 | 10,06061 | 4249,09368
1101 | 10,06999 | 4248,97128
1102 | 10,0793 | 4248,81216
1103 | 10,08868 | 4248,77544
1104 | 10,09792 | 4248,77544
1105 | 10,10723 | 4248,86112
1106 | 10,11668 | 4248,81216
1107 | 10,12599 | 4249,09368
1108 | 10,1353 | 4249,33848
1109 | 10,14461 | 4249,54656
1110 | 10,15399 | 4249,58328
1111 | 10,16792 | 4249,7424
1112 | 10,17723 | 4249,8648
1113 | 10,18661 | 4249,95048
1114 | 10,19599 | 4249,90152
1115 | 10,2053 | 4249,65672
1116 | 10,21468 | 4249,42416
1117 | 10,22399 | 4249,26504
1118 | 10,2333 | 4249,17936
1119 | 10,24261 | 4249,26504
1120 | 10,25255 | 4249,46088
1121 | 10,2613 | 4249,95048
1122 | 10,27068 | 4250,26872
1123 | 10,27999 | 4250,46456
1124 | 10,2893 | 4250,58696
1125 | 10,29861 | 4250,58696
1126 | 10,30792 | 4250,55024
1127 | 10,3173 | 4250,58696
1128 | 10,32668 | 4250,55024
1129 | 10,33592 | 4250,39112
1130 | 10,3453 | 4250,02392
1131 | 10,35461 | 4249,77912
1132 | 10,36392 | 4249,90152
1133 | 10,3733 | 4250,42784
1134 | 10,3873 | 4250,99088
1135 | 10,39668 | 4251,07656
1136 | 10,40599 | 4251,03984
1137 | 10,4153 | 4250,91744
1138 | 10,42461 | 4250,67264
1139 | 10,43392 | 4250,63592
1140 | 10,44323 | 4250,67264
1141 | 10,45261 | 4250,83176
1142 | 10,46192 | 4250,79504
1143 | 10,4713 | 4250,67264
1144 | 10,48061 | 4250,51352
1145 | 10,48992 | 4250,58696
1146 | 10,50392 | 4251,07656
1147 | 10,5133 | 4251,23568
1148 | 10,52268 | 4251,23568
1149 | 10,53199 | 4251,23568
1150 | 10,5413 | 4251,11328
1151 | 10,55068 | 4251,03984
1152 | 10,55999 | 4251,03984
1153 | 10,56923 | 4251,15
1154 | 10,57861 | 4251,03984
1155 | 10,58792 | 4250,91744
1156 | 10,59786 | 4250,91744
1157 | 10,60668 | 4251,07656
1158 | 10,62061 | 4251,07656
1159 | 10,62992 | 4251,19896
1160 | 10,63923 | 4251,48048
1161 | 10,64861 | 4251,6396
1162 | 10,65799 | 4251,60288
1163 | 10,6673 | 4251,5172
1164 | 10,67668 | 4251,48048
1165 | 10,68599 | 4251,32136
1166 | 10,6953 | 4251,07656
1167 | 10,70461 | 4251,11328
1168 | 10,71399 | 4251,19896
1169 | 10,7233 | 4251,19896
1170 | 10,7373 | 4251,3948
1171 | 10,74661 | 4251,35808
1172 | 10,75599 | 4251,23568
1173 | 10,76523 | 4251,23568
1174 | 10,77461 | 4251,3948
1175 | 10,78399 | 4251,44376
1176 | 10,7933 | 4251,35808
1177 | 10,80261 | 4251,23568
1178 | 10,81199 | 4251,03984
1179 | 10,8213 | 4250,86848
1180 | 10,83061 | 4250,83176
1181 | 10,83999 | 4251,07656
1182 | 10,8493 | 4251,19896
1183 | 10,85924 | 4251,19896
1184 | 10,86862 | 4251,2724
1185 | 10,8773 | 4251,2724
1186 | 10,88668 | 4251,11328
1187 | 10,89592 | 4250,95416
1188 | 10,90523 | 4250,95416
1189 | 10,91461 | 4250,86848
1190 | 10,92392 | 4250,70936
1191 | 10,93337 | 4250,58696
1192 | 10,94261 | 4250,63592
1193 | 10,95199 | 4250,70936
1194 | 10,96186 | 4250,70936
1195 | 10,9753 | 4250,83176
1196 | 10,98461 | 4250,91744
1197 | 10,99399 | 4250,86848
1198 | 11,0033 | 4250,79504
1199 | 11,01261 | 4250,63592
1200 | 11,02192 | 4250,42784
1201 | 11,0313 | 4250,232
1202 | 11,04061 | 4250,14632
1203 | 11,04992 | 4250,02392
1204 | 11,0593 | 4249,95048
1205 | 11,06924 | 4249,95048
1206 | 11,07792 | 4250,06064
1207 | 11,09192 | 4250,232
1208 | 11,10123 | 4250,14632
1209 | 11,11061 | 4250,3544
1210 | 11,11999 | 4250,26872
1211 | 11,12937 | 4250,06064
1212 | 11,13868 | 4249,77912
1213 | 11,14792 | 4249,26504
1214 | 11,1573 | 4248,93456
1215 | 11,16661 | 4248,97128
1216 | 11,17592 | 4249,21608
1217 | 11,1853 | 4249,3752
1218 | 11,19524 | 4249,33848
1219 | 11,20399 | 4249,58328
1220 | 11,2133 | 4249,70568
1221 | 11,22261 | 4249,58328
1222 | 11,23192 | 4249,42416
1223 | 11,2413 | 4249,42416
1224 | 11,25061 | 4249,26504
1225 | 11,25999 | 4248,86112
1226 | 11,2693 | 4248,4572
1227 | 11,27861 | 4248,09
1228 | 11,28792 | 4247,93088
1229 | 11,29786 | 4247,93088
1230 | 11,30668 | 4248,17568
1231 | 11,31599 | 4248,40824
1232 | 11,3253 | 4248,49392
1233 | 11,33468 | 4248,4572
1234 | 11,34399 | 4248,24912
1235 | 11,3533 | 4248,28584
1236 | 11,36261 | 4247,9676
1237 | 11,37192 | 4247,93088
1238 | 11,38123 | 4247,80848
1239 | 11,39068 | 4247,52696
1240 | 11,39999 | 4247,08632
1241 | 11,4093 | 4246,79256
1242 | 11,41861 | 4246,63344
1243 | 11,43261 | 4246,75584
1244 | 11,44192 | 4246,96392
1245 | 11,4513 | 4247,12304
1246 | 11,46068 | 4246,96392
1247 | 11,46999 | 4246,75584
1248 | 11,4793 | 4246,63344
1249 | 11,48861 | 4246,4376
1250 | 11,49792 | 4246,15608
1251 | 11,5073 | 4246,03368
1252 | 11,51661 | 4245,91128
1253 | 11,52599 | 4245,54408
1254 | 11,53593 | 4245,26256
1255 | 11,54461 | 4245,22584
1256 | 11,55392 | 4245,34824
1257 | 11,56323 | 4245,59304
1258 | 11,57261 | 4245,50736
1259 | 11,58199 | 4245,47064
1260 | 11,5913 | 4245,34824
1261 | 11,60068 | 4245,18912
1262 | 11,60999 | 4245,01776
1263 | 11,6193 | 4244,82192
1264 | 11,62854 | 4244,62608
1265 | 11,63799 | 4244,418
1266 | 11,64793 | 4244,22216
1267 | 11,65668 | 4244,0508
1268 | 11,67068 | 4243,89168
1269 | 11,67999 | 4243,85496
1270 | 11,68923 | 4243,9284
1271 | 11,69861 | 4243,85496
1272 | 11,70792 | 4243,61016
1273 | 11,7173 | 4243,32864
1274 | 11,72661 | 4243,16952
1275 | 11,73599 | 4242,72888
1276 | 11,7453 | 4242,36168
1277 | 11,75461 | 4242,276
1278 | 11,76392 | 4242,1536
1279 | 11,77799 | 4242,32496
1280 | 11,7873 | 4242,5208
1281 | 11,79668 | 4242,3984
1282 | 11,80599 | 4242,08016
1283 | 11,81523 | 4241,87208
1284 | 11,82461 | 4241,63952
1285 | 11,83392 | 4241,358
1286 | 11,8433 | 4240,90512
1287 | 11,85261 | 4240,78272
1288 | 11,86199 | 4240,6236
1289 | 11,87592 | 4240,26864
1290 | 11,8853 | 4240,21968
1291 | 11,89461 | 4240,14624
1292 | 11,90399 | 4240,06056
1293 | 11,9133 | 4239,97488
1294 | 11,92261 | 4239,77904
1295 | 11,93199 | 4239,53424
1296 | 11,9413 | 4239,13032
1297 | 11,95061 | 4238,89776
1298 | 11,96055 | 4238,7264
1299 | 11,9693 | 4238,53056
1300 | 11,97861 | 4238,20008
1301 | 11,98792 | 4237,91856
1302 | 11,9973 | 4237,84512
1303 | 12,00661 | 4237,75944
1304 | 12,01592 | 4237,84512
1305 | 12,02523 | 4238,04096
1306 | 12,03461 | 4238,00424
1307 | 12,04399 | 4237,63704
1308 | 12,05337 | 4237,1964
1309 | 12,06268 | 4236,71904
1310 | 12,07199 | 4236,22944
1311 | 12,08592 | 4235,94792
1312 | 12,0953 | 4235,94792
1313 | 12,10461 | 4235,7888
1314 | 12,11399 | 4235,58072
1315 | 12,1233 | 4235,62968
1316 | 12,13261 | 4235,544
1317 | 12,14192 | 4235,26248
1318 | 12,15123 | 4235,0544
1319 | 12,16061 | 4234,85856
1320 | 12,17055 | 4234,69944
1321 | 12,1793 | 4234,33224
1322 | 12,18868 | 4233,96504
1323 | 12,19799 | 4233,5244
1324 | 12,20737 | 4232,99808
1325 | 12,21661 | 4232,71656
1326 | 12,22592 | 4232,52072
1327 | 12,2353 | 4232,59416
1328 | 12,24468 | 4232,43504
1329 | 12,25399 | 4232,52072
1330 | 12,2633 | 4232,43504
1331 | 12,27261 | 4232,1168
1332 | 12,28192 | 4231,83528
1333 | 12,29186 | 4231,6272
1334 | 12,30061 | 4231,27224
1335 | 12,30999 | 4230,86832
1336 | 12,3193 | 4230,41544
1337 | 12,32861 | 4230,01152
1338 | 12,33799 | 4229,6076
1339 | 12,3473 | 4229,28936
1340 | 12,35661 | 4229,28936
1341 | 12,36592 | 4229,16696
1342 | 12,3753 | 4229,09352
1343 | 12,38468 | 4228,88544
1344 | 12,39399 | 4228,84872
1345 | 12,4033 | 4228,6896
1346 | 12,41261 | 4228,28568
1347 | 12,42192 | 4228,00416
1348 | 12,4313 | 4227,88176
1349 | 12,44061 | 4227,35544
1350 | 12,44999 | 4226,86584
1351 | 12,4593 | 4226,51088
1352 | 12,46861 | 4226,22936
1353 | 12,47792 | 4226,058
1354 | 12,4873 | 4225,98456
1355 | 12,50137 | 4225,73976
1356 | 12,51068 | 4225,45824
1357 | 12,51999 | 4224,96864
1358 | 12,5293 | 4224,6504
1359 | 12,53861 | 4224,20976
1360 | 12,54792 | 4223,87928
1361 | 12,5573 | 4223,59776
1362 | 12,56661 | 4223,27952
1363 | 12,57648 | 4222,91232
1364 | 12,5853 | 4222,55736
1365 | 12,59468 | 4222,31256
1366 | 12,60399 | 4221,90864
1367 | 12,61323 | 4221,70056
1368 | 12,62261 | 4221,5904
1369 | 12,63192 | 4221,38232
1370 | 12,6413 | 4221,1008
1371 | 12,65068 | 4220,7336
1372 | 12,65999 | 4220,29296
1373 | 12,6693 | 4219,76664
1374 | 12,67861 | 4219,28928
1375 | 12,68799 | 4219,00776
1376 | 12,6973 | 4218,92208
1377 | 12,70661 | 4218,92208
1378 | 12,71599 | 4218,60384
1379 | 12,7253 | 4218,19992
1380 | 12,73461 | 4217,796
1381 | 12,74392 | 4217,51448
1382 | 12,75386 | 4217,184
1383 | 12,76261 | 4216,98816
1384 | 12,77192 | 4216,54752
1385 | 12,7813 | 4215,97224
1386 | 12,79061 | 4215,45816
1387 | 12,79999 | 4215,09096
1388 | 12,8093 | 4214,72376
1389 | 12,81861 | 4214,3688
1390 | 12,82799 | 4214,124
1391 | 12,8373 | 4213,8792
1392 | 12,84668 | 4213,59768
1393 | 12,85599 | 4213,10808
1394 | 12,86999 | 4212,3492
1395 | 12,87923 | 4211,8596
1396 | 12,88861 | 4211,50464
1397 | 12,89799 | 4211,17416
1398 | 12,9073 | 4210,64784
1399 | 12,91661 | 4210,17048
1400 | 12,92592 | 4209,68088
1401 | 12,9353 | 4209,32592
1402 | 12,94461 | 4209,27696
1403 | 12,95861 | 4208,922
1404 | 12,96799 | 4208,39568
1405 | 12,9773 | 4207,78368
1406 | 12,98668 | 4207,18392
1407 | 12,99592 | 4206,6576
1408 | 13,0053 | 4206,25368
1409 | 13,01461 | 4205,84976
1410 | 13,02399 | 4205,32344
1411 | 13,03386 | 4204,80936
1412 | 13,04261 | 4204,56456
1413 | 13,05199 | 4204,16064
1414 | 13,0613 | 4203,91584
1415 | 13,07061 | 4203,5976
1416 | 13,07992 | 4203,19368
1417 | 13,08923 | 4202,82648
1418 | 13,09861 | 4202,30016
1419 | 13,10799 | 4201,65144
1420 | 13,11737 | 4200,89256
1421 | 13,12668 | 4200,15816
1422 | 13,13592 | 4199,64408
1423 | 13,14992 | 4198,95864
1424 | 13,1593 | 4198,3956
1425 | 13,16868 | 4198,10184
1426 | 13,17799 | 4197,86928
1427 | 13,1873 | 4197,50208
1428 | 13,19661 | 4197,06144
1429 | 13,20592 | 4196,73096
1430 | 13,21523 | 4196,16792
1431 | 13,22461 | 4195,5192
1432 | 13,23392 | 4194,79704
1433 | 13,24792 | 4193,7444
1434 | 13,2573 | 4192,89984
1435 | 13,26661 | 4192,17768
1436 | 13,27592 | 4191,68808
1437 | 13,2853 | 4191,40656
1438 | 13,29468 | 4191,0516
1439 | 13,30399 | 4190,8068
1440 | 13,3133 | 4190,36616
1441 | 13,32261 | 4189,83984
1442 | 13,33192 | 4189,22784
1443 | 13,34592 | 4188,38328
1444 | 13,3553 | 4187,66112
1445 | 13,36461 | 4186,81656
1446 | 13,37399 | 4185,88632
1447 | 13,3833 | 4185,2376
1448 | 13,39261 | 4184,51544
1449 | 13,40192 | 4184,06256
1450 | 13,4113 | 4183,54848
1451 | 13,42124 | 4183,0956
1452 | 13,42999 | 4182,53256
1453 | 13,4393 | 4181,96952
1454 | 13,44868 | 4181,36976
1455 | 13,45799 | 4180,51296
1456 | 13,4673 | 4179,59496
1457 | 13,47661 | 4178,82384
1458 | 13,48592 | 4178,016
1459 | 13,4953 | 4177,20816
1460 | 13,50468 | 4176,55944
1461 | 13,51399 | 4175,95968
1462 | 13,52799 | 4175,02944
1463 | 13,5373 | 4174,55208
1464 | 13,54661 | 4173,98904
1465 | 13,55592 | 4173,3036
1466 | 13,5653 | 4172,53248
1467 | 13,57468 | 4171,76136
1468 | 13,58399 | 4170,72096
1469 | 13,5933 | 4169,79072
1470 | 13,60317 | 4168,73808
1471 | 13,61192 | 4168,08936
1472 | 13,6213 | 4167,45288
1473 | 13,63068 | 4166,64504
1474 | 13,63992 | 4165,8372
1475 | 13,6493 | 4165,06608
1476 | 13,65861 | 4164,22152
1477 | 13,66792 | 4163,37696
1478 | 13,6773 | 4162,64256
1479 | 13,68661 | 4161,83472
1480 | 13,69655 | 4160,79432
1481 | 13,7053 | 4159,86408
1482 | 13,71468 | 4158,89712
1483 | 13,72399 | 4157,8812
1484 | 13,7333 | 4156,87752
1485 | 13,74261 | 4156,03296
1486 | 13,75192 | 4155,3108
1487 | 13,7613 | 4154,29488
1488 | 13,77068 | 4153,2912
1489 | 13,77999 | 4152,44664
1490 | 13,7893 | 4151,46744
1491 | 13,80323 | 4149,69264
1492 | 13,81261 | 4148,52984
1493 | 13,82199 | 4147,5996
1494 | 13,8313 | 4146,59592
1495 | 13,84061 | 4145,50656
1496 | 13,84992 | 4144,57632
1497 | 13,8593 | 4143,60936
1498 | 13,86861 | 4142,6424
1499 | 13,87862 | 4141,62648
1500 | 13,8873 | 4140,69624
1501 | 13,89661 | 4139,53344
1502 | 13,90592 | 4138,3584
1503 | 13,9153 | 4137,35472
1504 | 13,92461 | 4136,10624
1505 | 13,93392 | 4134,6864
1506 | 13,9433 | 4133,4012
1507 | 13,95261 | 4132,18944
1508 | 13,96199 | 4130,94096
1509 | 13,97137 | 4129,6068
1510 | 13,98068 | 4128,444
1511 | 13,99461 | 4126,82832
1512 | 14,00392 | 4125,77568
1513 | 14,0133 | 4124,49048
1514 | 14,02261 | 4123,27872
1515 | 14,03199 | 4121,85888
1516 | 14,04137 | 4120,20648
1517 | 14,05068 | 4118,63976
1518 | 14,05999 | 4117,1832
1519 | 14,06986 | 4115,6532
1520 | 14,07868 | 4114,31904
1521 | 14,08799 | 4112,98488
1522 | 14,0973 | 4111,69968
1523 | 14,10668 | 4110,40224
1524 | 14,11599 | 4109,03136
1525 | 14,1253 | 4107,41568
1526 | 14,13461 | 4105,88568
1527 | 14,14392 | 4104,3924
1528 | 14,1533 | 4102,94808
1529 | 14,16317 | 4101,17328
1530 | 14,17199 | 4099,47192
1531 | 14,1813 | 4097,7828
1532 | 14,19068 | 4095,92232
1533 | 14,19992 | 4094,18424
1534 | 14,2093 | 4092,61752
1535 | 14,21861 | 4091,28336
1536 | 14,22799 | 4089,8268
1537 | 14,2373 | 4088,1744
1538 | 14,24724 | 4086,3996
1539 | 14,25592 | 4084,71048
1540 | 14,26523 | 4082,85
1541 | 14,27461 | 4080,9528
1542 | 14,28399 | 4079,01888
1543 | 14,2933 | 4076,99928
1544 | 14,30261 | 4074,86952
1545 | 14,31199 | 4072,76424
1546 | 14,3213 | 4070,916
1547 | 14,33061 | 4069,1412
1548 | 14,34055 | 4067,31744
1549 | 14,3493 | 4065,62832
1550 | 14,35861 | 4063,73112
1551 | 14,36799 | 4061,63808
1552 | 14,3773 | 4059,4104
1553 | 14,38661 | 4057,28064
1554 | 14,39592 | 4055,10192
1555 | 14,4053 | 4052,99664
1556 | 14,41461 | 4050,86688
1557 | 14,42392 | 4048,68816
1558 | 14,43386 | 4046,17896
1559 | 14,44261 | 4043,84112
1560 | 14,45199 | 4041,71136
1561 | 14,4613 | 4039,85088
1562 | 14,47061 | 4037,83128
1563 | 14,47999 | 4035,53016
1564 | 14,4893 | 4033,19232
1565 | 14,49868 | 4030,69536
1566 | 14,50799 | 4028,30856
1567 | 14,51786 | 4025,72592
1568 | 14,52661 | 4023,63288
1569 | 14,53592 | 4021,17264
1570 | 14,5453 | 4018,50432
1571 | 14,55461 | 4015,88496
1572 | 14,56399 | 4013,42472
1573 | 14,5733 | 4010,84208
1574 | 14,58261 | 4008,25944
1575 | 14,59192 | 4005,88488
1576 | 14,6013 | 4003,26552
1577 | 14,61061 | 4000,63392
1578 | 14,62461 | 3996,64368
1579 | 14,63399 | 3993,77952
1580 | 14,6433 | 3990,91536
1581 | 14,65268 | 3987,97776
1582 | 14,66192 | 3985,30944
1583 | 14,6713 | 3982,482
1584 | 14,68061 | 3979,70352
1585 | 14,68992 | 3976,96176
1586 | 14,69993 | 3973,76712
1587 | 14,70868 | 3970,90296
1588 | 14,71799 | 3968,00208
1589 | 14,7273 | 3965,2236
1590 | 14,73661 | 3962,23704
1591 | 14,74599 | 3959,12808
1592 | 14,7553 | 3955,9824
1593 | 14,76461 | 3952,83672
1594 | 14,77392 | 3949,56864
1595 | 14,78386 | 3946,05576
1596 | 14,79261 | 3943,11816
1597 | 14,80199 | 3939,96024
1598 | 14,8113 | 3936,77784
1599 | 14,82068 | 3933,59544
1600 | 14,82999 | 3930,36408
1601 | 14,8393 | 3927,05928
1602 | 14,84868 | 3923,46072
1603 | 14,85799 | 3919,9968
1604 | 14,86786 | 3916,53288
1605 | 14,87661 | 3913,30152
1606 | 14,88592 | 3909,7152
1607 | 14,8953 | 3906,0432
1608 | 14,90461 | 3902,28552
1609 | 14,91392 | 3898,6992
1610 | 14,92323 | 3895,30872
1611 | 14,93261 | 3891,8448
1612 | 14,94199 | 3888,2952
1613 | 14,9513 | 3884,41512
1614 | 14,96068 | 3880,584
1615 | 14,97461 | 3874,73328
1616 | 14,98399 | 3870,70632
1617 | 14,9933 | 3866,86296
1618 | 15,00261 | 3862,99512
1619 | 15,01199 | 3858,84576
1620 | 15,0213 | 3854,80656
1621 | 15,03061 | 3851,01216
1622 | 15,04055 | 3846,81384
1623 | 15,0493 | 3842,86032
1624 | 15,05861 | 3838,83336
1625 | 15,06792 | 3834,75744
1626 | 15,0773 | 3830,48568
1627 | 15,08661 | 3826,00584
1628 | 15,09599 | 3821,61168
1629 | 15,10537 | 3817,04616
1630 | 15,11461 | 3812,33376
1631 | 15,12392 | 3807,85392
1632 | 15,13386 | 3803,166
1633 | 15,14261 | 3798,93096
1634 | 15,15199 | 3794,34096
1635 | 15,1613 | 3789,73872
1636 | 15,17061 | 3785,1732
1637 | 15,17992 | 3780,4608
1638 | 15,1893 | 3775,57704
1639 | 15,19861 | 3770,69328
1640 | 15,20799 | 3765,61368
1641 | 15,2173 | 3760,41168
1642 | 15,22724 | 3754,80576
1643 | 15,23599 | 3749,83632
1644 | 15,2453 | 3744,38952
1645 | 15,25461 | 3739,11408
1646 | 15,26399 | 3733,98552
1647 | 15,2733 | 3728,78352
1648 | 15,28268 | 3723,45912
1649 | 15,29199 | 3717,9756
1650 | 15,3013 | 3712,35744
1651 | 15,31061 | 3706,55568
1652 | 15,31992 | 3700,58256
1653 | 15,32923 | 3694,536
1654 | 15,3433 | 3685,38048
1655 | 15,35261 | 3679,04016
1656 | 15,36199 | 3672,46728
1657 | 15,3713 | 3666,17592
1658 | 15,38061 | 3659,76216
1659 | 15,38992 | 3653,26272
1660 | 15,3993 | 3646,84896
1661 | 15,40868 | 3640,15368
1662 | 15,41799 | 3633,01776
1663 | 15,42737 | 3625,58808
1664 | 15,4413 | 3614,41296
1665 | 15,45061 | 3606,87312
1666 | 15,45992 | 3599,1252
1667 | 15,46923 | 3591,42624
1668 | 15,47868 | 3583,11528
1669 | 15,48799 | 3574,6452
1670 | 15,4973 | 3566,05272
1671 | 15,50661 | 3557,41128
1672 | 15,51592 | 3548,50056
1673 | 15,5253 | 3539,29608
1674 | 15,5393 | 3525,09768
1675 | 15,54861 | 3514,93848
1676 | 15,55799 | 3504,48552
1677 | 15,5673 | 3493,51848
1678 | 15,57661 | 3482,22096
1679 | 15,58592 | 3470,51952
1680 | 15,5953 | 3458,37744
1681 | 15,60461 | 3445,79472
1682 | 15,61392 | 3432,44088
1683 | 15,62799 | 3411,25344
1684 | 15,6373 | 3396,45528
1685 | 15,64661 | 3380,71464
1686 | 15,65592 | 3363,98256
1687 | 15,6653 | 3346,0632
1688 | 15,67461 | 3327,1524
1689 | 15,68392 | 3306,93192
1690 | 15,6933 | 3285,38952
1691 | 15,70324 | 3260,8728
1692 | 15,71199 | 3238,03296
1693 | 15,7213 | 3212,13312
1694 | 15,73061 | 3184,42176
1695 | 15,73999 | 3154,8132
1696 | 15,7493 | 3122,78112
1697 | 15,75868 | 3088,1664
1698 | 15,76799 | 3050,93232
1699 | 15,7773 | 3010,8708
1700 | 15,78661 | 2967,43104
1701 | 15,79592 | 2920,14792
1702 | 15,80992 | 2840,14728
1703 | 15,8193 | 2778,8004
1704 | 15,82868 | 2709,41184
1705 | 15,83792 | 2629,09296